## Sheet1
RamanShift | G_ | D_ | Model_1st_2peaks | residuals | int_testDW38C_mean_4
902.4547 | 0.003468872 | 0.04952131 | 0.05299019 | 0.05776539 | -0.004775201
905.1002 | 0.003496086 | 0.05009733 | 0.05359341 | 0.05633362 | -0.002740201
907.7448 | 0.003523613 | 0.0506831 | 0.05420671 | 0.0564784 | -0.002271688
910.3886 | 0.003551457 | 0.05127883 | 0.05483029 | 0.05543861 | -0.0006083207
913.0315 | 0.003579623 | 0.05188476 | 0.05546439 | 0.05541258 | 5.180273e-05
915.6736 | 0.003608116 | 0.05250111 | 0.05610923 | 0.05600559 | 0.0001036394
918.315 | 0.003636941 | 0.05312811 | 0.05676506 | 0.0580011 | -0.001236048
920.9554 | 0.003666103 | 0.05376601 | 0.05743212 | 0.05885147 | -0.001419353
923.5951 | 0.003695607 | 0.05441505 | 0.05811066 | 0.05899082 | -0.000880156
926.2339 | 0.00372546 | 0.05507549 | 0.05880095 | 0.05942439 | -0.0006234424
928.872 | 0.003755665 | 0.05574759 | 0.05950325 | 0.05902091 | 0.0004823417
931.5092 | 0.003786229 | 0.05643161 | 0.06021784 | 0.05610809 | 0.004109755
934.1455 | 0.003817158 | 0.05712785 | 0.060945 | 0.05494278 | 0.006002226
936.7811 | 0.003848457 | 0.05783656 | 0.06168502 | 0.0544449 | 0.007240126
939.4158 | 0.003880131 | 0.05855807 | 0.0624382 | 0.05310922 | 0.009328976
942.0497 | 0.003912188 | 0.05929265 | 0.06320484 | 0.05271352 | 0.01049132
944.6828 | 0.003944633 | 0.06004063 | 0.06398526 | 0.05382181 | 0.01016345
947.3151 | 0.003977473 | 0.06080232 | 0.06477979 | 0.05522283 | 0.009556959
949.9465 | 0.004010713 | 0.06157805 | 0.06558876 | 0.05737077 | 0.008217992
952.5771 | 0.00404436 | 0.06236815 | 0.06641251 | 0.05742718 | 0.008985328
955.2069 | 0.004078421 | 0.06317298 | 0.0672514 | 0.05699385 | 0.01025756
957.8359 | 0.004112903 | 0.06399289 | 0.0681058 | 0.05744557 | 0.01066023
960.4641 | 0.004147813 | 0.06482826 | 0.06897607 | 0.05166714 | 0.01730893
963.0915 | 0.004183157 | 0.06567945 | 0.06986261 | 0.05021647 | 0.01964614
965.718 | 0.004218942 | 0.06654687 | 0.07076581 | 0.0492466 | 0.02151921
968.3437 | 0.004255177 | 0.0674309 | 0.07168608 | 0.04838552 | 0.02330057
970.9686 | 0.004291869 | 0.06833198 | 0.07262385 | 0.04705482 | 0.02556902
973.5927 | 0.004329024 | 0.06925052 | 0.07357955 | 0.04776131 | 0.02581824
976.216 | 0.004366652 | 0.07018697 | 0.07455362 | 0.05019863 | 0.02435499
978.8384 | 0.004404759 | 0.07114178 | 0.07554654 | 0.05134395 | 0.02420259
981.4601 | 0.004443355 | 0.07211541 | 0.07655877 | 0.050372 | 0.02618677
984.0809 | 0.004482447 | 0.07310836 | 0.07759081 | 0.04865776 | 0.02893305
986.7009 | 0.004522044 | 0.07412111 | 0.07864316 | 0.04302721 | 0.03561595
989.3201 | 0.004562155 | 0.07515419 | 0.07971634 | 0.03933393 | 0.04038241
991.9385 | 0.004602788 | 0.07620811 | 0.0808109 | 0.03275209 | 0.04805881
994.556 | 0.004643952 | 0.07728343 | 0.08192738 | 0.0326053 | 0.04932209
997.1728 | 0.004685657 | 0.07838071 | 0.08306637 | 0.03154505 | 0.05152131
999.7887 | 0.004727912 | 0.07950053 | 0.08422844 | 0.03034066 | 0.05388778
1002.404 | 0.004770727 | 0.08064349 | 0.08541422 | 0.03088428 | 0.05452993
1005.018 | 0.004814112 | 0.08181021 | 0.08662432 | 0.03287062 | 0.0537537
1007.632 | 0.004858076 | 0.08300132 | 0.0878594 | 0.03228323 | 0.05557617
1010.244 | 0.00490263 | 0.0842175 | 0.08912013 | 0.03028209 | 0.05883804
1012.856 | 0.004947785 | 0.08545942 | 0.0904072 | 0.02980101 | 0.06060619
1015.467 | 0.00499355 | 0.08672778 | 0.09172133 | 0.02916999 | 0.06255134
1018.078 | 0.005039938 | 0.08802331 | 0.09306325 | 0.02153024 | 0.07153301
1020.687 | 0.00508696 | 0.08934677 | 0.09443373 | 0.0225169 | 0.07191683
1023.296 | 0.005134626 | 0.09069893 | 0.09583355 | 0.0196871 | 0.07614646
1025.903 | 0.005182949 | 0.09208058 | 0.09726353 | 0.01895953 | 0.078304
1028.51 | 0.005231941 | 0.09349257 | 0.09872452 | 0.01957284 | 0.07915168
1031.117 | 0.005281614 | 0.09493575 | 0.1002174 | 0.0194911 | 0.08072627
1033.722 | 0.005331981 | 0.09641101 | 0.101743 | 0.02037904 | 0.08136395
1036.327 | 0.005383053 | 0.09791926 | 0.1033023 | 0.01948518 | 0.08381714
1038.93 | 0.005434846 | 0.09946145 | 0.1048963 | 0.01928629 | 0.08561
1041.533 | 0.005487372 | 0.1010386 | 0.1065259 | 0.01538428 | 0.09114165
1044.136 | 0.005540644 | 0.1026516 | 0.1081922 | 0.01315116 | 0.09504109
1046.737 | 0.005594678 | 0.1043016 | 0.1098963 | 0.01149035 | 0.09840597
1049.338 | 0.005649487 | 0.1059897 | 0.1116392 | 0.009546294 | 0.1020929
1051.937 | 0.005705087 | 0.107717 | 0.1134221 | 0.01010966 | 0.1033125
1054.536 | 0.005761492 | 0.1094847 | 0.1152462 | 0.004135171 | 0.111111
1057.134 | 0.005818717 | 0.1112939 | 0.1171127 | 0.0008518543 | 0.1162608
1059.732 | 0.00587678 | 0.113146 | 0.1190228 | 0.0002540744 | 0.1187687
1062.328 | 0.005935696 | 0.1150422 | 0.1209778 | -0.0003698744 | 0.1213477
1064.924 | 0.005995481 | 0.1169838 | 0.1229792 | -0.00582495 | 0.1288042
1067.519 | 0.006056153 | 0.1189722 | 0.1250283 | -0.007330265 | 0.1323586
1070.113 | 0.00611773 | 0.1210089 | 0.1271266 | -0.00698073 | 0.1341074
1072.706 | 0.006180228 | 0.1230954 | 0.1292756 | -0.01557852 | 0.1448541
1075.299 | 0.006243668 | 0.1252331 | 0.1314768 | -0.01512373 | 0.1466005
1077.891 | 0.006308066 | 0.1274238 | 0.1337319 | -0.01499391 | 0.1487258
1080.481 | 0.006373444 | 0.129669 | 0.1360424 | -0.01755657 | 0.153599
1083.072 | 0.00643982 | 0.1319705 | 0.1384103 | -0.01564006 | 0.1540504
1085.661 | 0.006507214 | 0.13433 | 0.1408373 | -0.01488189 | 0.1557192
1088.249 | 0.006575648 | 0.1367495 | 0.1433251 | -0.01662068 | 0.1599458
1090.837 | 0.006645143 | 0.1392308 | 0.1458759 | -0.01863901 | 0.1645149
1093.424 | 0.006715721 | 0.1417758 | 0.1484916 | -0.02060854 | 0.1691001
1096.01 | 0.006787404 | 0.1443868 | 0.1511742 | -0.0239831 | 0.1751573
1098.595 | 0.006860215 | 0.1470657 | 0.1539259 | -0.02390754 | 0.1778334
1101.18 | 0.006934178 | 0.1498148 | 0.156749 | -0.0313437 | 0.1880927
1103.764 | 0.007009316 | 0.1526365 | 0.1596458 | -0.03394603 | 0.1935918
1106.346 | 0.007085656 | 0.155533 | 0.1626187 | -0.03185564 | 0.1944743
1108.929 | 0.007163222 | 0.158507 | 0.1656702 | -0.02918049 | 0.1948507
1111.51 | 0.007242041 | 0.1615608 | 0.1688029 | -0.02716207 | 0.1959649
1114.09 | 0.007322139 | 0.1646973 | 0.1720194 | -0.02484677 | 0.1968662
1116.67 | 0.007403544 | 0.1679191 | 0.1753226 | -0.02244284 | 0.1977655
1119.249 | 0.007486285 | 0.1712292 | 0.1787154 | -0.02605141 | 0.2047669
1121.827 | 0.00757039 | 0.1746304 | 0.1822008 | -0.02993953 | 0.2121403
1124.404 | 0.00765589 | 0.178126 | 0.1857819 | -0.03373832 | 0.2195202
1126.981 | 0.007742815 | 0.181719 | 0.1894618 | -0.03740717 | 0.226869
1129.557 | 0.007831197 | 0.1854129 | 0.1932441 | -0.03815781 | 0.2314019
1132.132 | 0.007921069 | 0.189211 | 0.1971321 | -0.03768286 | 0.2348149
1134.706 | 0.008012463 | 0.193117 | 0.2011294 | -0.03632382 | 0.2374533
1137.279 | 0.008105415 | 0.1971345 | 0.2052399 | -0.03456438 | 0.2398043
1139.852 | 0.008199958 | 0.2012674 | 0.2094673 | -0.03270232 | 0.2421696
1142.423 | 0.008296131 | 0.2055196 | 0.2138157 | -0.03082564 | 0.2446414
1144.994 | 0.00839397 | 0.2098953 | 0.2182893 | -0.02902546 | 0.2473148
1147.565 | 0.008493513 | 0.2143989 | 0.2228924 | -0.02826812 | 0.2511605
1150.134 | 0.0085948 | 0.2190346 | 0.2276294 | -0.03719245 | 0.2648218
1152.703 | 0.008697871 | 0.2238071 | 0.232505 | -0.0443255 | 0.2768305
1155.27 | 0.008802769 | 0.2287212 | 0.2375239 | -0.04424446 | 0.2817684
1157.837 | 0.008909537 | 0.2337817 | 0.2426913 | -0.04073768 | 0.2834289
1160.404 | 0.009018218 | 0.2389938 | 0.248012 | -0.03260907 | 0.2806211
1162.969 | 0.009128858 | 0.2443627 | 0.2534916 | -0.03054876 | 0.2840403
1165.534 | 0.009241505 | 0.2498939 | 0.2591354 | -0.03247499 | 0.2916104
1168.097 | 0.009356207 | 0.2555929 | 0.2649491 | -0.02881582 | 0.2937649
1170.661 | 0.009473014 | 0.2614656 | 0.2709386 | -0.02251343 | 0.293452
1173.223 | 0.009591976 | 0.2675179 | 0.2771099 | -0.02171725 | 0.2988271
1175.784 | 0.009713148 | 0.273756 | 0.2834691 | -0.02061622 | 0.3040853
1178.345 | 0.009836583 | 0.2801861 | 0.2900227 | -0.0171749 | 0.3071976
1180.905 | 0.009962339 | 0.2868149 | 0.2967772 | -0.02531332 | 0.3220906
1183.464 | 0.01009047 | 0.293649 | 0.3037394 | -0.02522062 | 0.3289601
1186.022 | 0.01022104 | 0.3006952 | 0.3109162 | -0.02181427 | 0.3327305
1188.58 | 0.01035411 | 0.3079605 | 0.3183147 | -0.02049072 | 0.3388054
1191.137 | 0.01048975 | 0.3154522 | 0.325942 | -0.01279491 | 0.3387369
1193.692 | 0.01062801 | 0.3231775 | 0.3338056 | -0.007395129 | 0.3412007
1196.248 | 0.01076897 | 0.3311439 | 0.3419129 | -0.008301786 | 0.3502147
1198.802 | 0.01091269 | 0.339359 | 0.3502717 | -0.005583313 | 0.355855
1201.356 | 0.01105926 | 0.3478303 | 0.3588895 | -0.002779907 | 0.3616695
1203.908 | 0.01120874 | 0.3565656 | 0.3677744 | -0.006427256 | 0.3742016
1206.46 | 0.0113612 | 0.3655727 | 0.3769339 | -0.002380174 | 0.3793141
1209.012 | 0.01151674 | 0.3748594 | 0.3863762 | -0.00345949 | 0.3898357
1211.562 | 0.01167543 | 0.3844335 | 0.3961089 | -0.01739305 | 0.4135019
1214.112 | 0.01183736 | 0.3943025 | 0.4061399 | -0.01802881 | 0.4241687
1216.661 | 0.01200262 | 0.4044742 | 0.4164768 | -0.01290368 | 0.4293805
1219.209 | 0.01217129 | 0.4149559 | 0.4271272 | -0.01259261 | 0.4397198
1221.756 | 0.01234347 | 0.4257548 | 0.4380983 | -0.01139593 | 0.4494942
1224.303 | 0.01251925 | 0.4368779 | 0.4493971 | -0.008293401 | 0.4576905
1226.848 | 0.01269875 | 0.4483315 | 0.4610302 | -0.003770559 | 0.4648008
1229.393 | 0.01288206 | 0.4601217 | 0.4730037 | 0.00371207 | 0.4692917
1231.938 | 0.01306928 | 0.4722539 | 0.4853232 | 0.003788557 | 0.4815346
1234.481 | 0.01326054 | 0.4847329 | 0.4979935 | -0.001062411 | 0.4990559
1237.024 | 0.01345595 | 0.4975627 | 0.5110186 | -0.01057511 | 0.5215938
1239.565 | 0.01365562 | 0.5107461 | 0.5244018 | -0.003445424 | 0.5278472
1242.107 | 0.01385969 | 0.5242851 | 0.5381448 | -0.006105126 | 0.54425
1244.647 | 0.01406827 | 0.5381803 | 0.5522486 | -0.007551701 | 0.5598003
1247.186 | 0.0142815 | 0.5524308 | 0.5667123 | -0.001499411 | 0.5682117
1249.725 | 0.01449953 | 0.5670341 | 0.5815336 | 0.001637676 | 0.579896
1252.263 | 0.01472248 | 0.5819859 | 0.5967084 | 0.009332847 | 0.5873755
1254.8 | 0.01495052 | 0.5972798 | 0.6122303 | 0.02323843 | 0.5889919
1257.337 | 0.0151838 | 0.612907 | 0.6280908 | 0.02870616 | 0.5993846
1259.872 | 0.01542247 | 0.6288562 | 0.6442787 | 0.01619463 | 0.6280841
1262.407 | 0.01566671 | 0.6451135 | 0.6607802 | 0.0111087 | 0.6496715
1264.941 | 0.01591667 | 0.6616615 | 0.6775782 | 0.00959939 | 0.6679788
1267.474 | 0.01617256 | 0.67848 | 0.6946525 | 0.005509737 | 0.6891428
1270.007 | 0.01643454 | 0.6955447 | 0.7119793 | 0.005206385 | 0.7067729
1272.539 | 0.01670282 | 0.7128279 | 0.7295307 | 0.001121013 | 0.7284097
1275.07 | 0.01697759 | 0.7302975 | 0.7472751 | 0.005400826 | 0.7418742
1277.6 | 0.01725906 | 0.7479172 | 0.7651763 | 0.01395512 | 0.7512212
1280.129 | 0.01754746 | 0.7656463 | 0.7831938 | 0.01887497 | 0.7643188
1282.658 | 0.017843 | 0.7834394 | 0.8012824 | 0.02391426 | 0.7773681
1285.186 | 0.01814593 | 0.8012462 | 0.8193922 | 0.01954173 | 0.7998504
1287.713 | 0.01845648 | 0.819012 | 0.8374684 | 0.02257368 | 0.8148948
1290.239 | 0.01877492 | 0.8366768 | 0.8554518 | 0.01261502 | 0.8428367
1292.764 | 0.01910151 | 0.8541765 | 0.873278 | 0.005170701 | 0.8681073
1295.289 | 0.01943653 | 0.8714422 | 0.8908787 | -0.003659443 | 0.8945382
1297.813 | 0.01978026 | 0.8884009 | 0.9081812 | -0.003322993 | 0.9115042
1300.336 | 0.02013302 | 0.904976 | 0.9251091 | 0.00488642 | 0.9202226
1302.859 | 0.02049511 | 0.9210876 | 0.9415827 | 0.01669605 | 0.9248867
1305.38 | 0.02086686 | 0.9366533 | 0.9575201 | 0.02536178 | 0.9321583
1307.901 | 0.02124861 | 0.9515887 | 0.9728373 | 0.01045965 | 0.9623777
1310.421 | 0.02164073 | 0.9658089 | 0.9874496 | 0.006482989 | 0.9809666
1312.941 | 0.02204358 | 0.9792287 | 1.001272 | 0.006401622 | 0.9948707
1315.459 | 0.02245757 | 0.9917644 | 1.014222 | 0.0056 | 1.008622
1317.977 | 0.02288308 | 1.003334 | 1.026217 | -0.01552673 | 1.041744
1320.494 | 0.02332057 | 1.013861 | 1.037181 | -0.02862486 | 1.065806
1323.01 | 0.02377046 | 1.02327 | 1.04704 | -0.03399842 | 1.081039
1325.526 | 0.02423323 | 1.031495 | 1.055728 | -0.0291938 | 1.084922
1328.041 | 0.02470937 | 1.038475 | 1.063184 | -0.02117887 | 1.084363
1330.555 | 0.02519939 | 1.044159 | 1.069358 | -0.02054659 | 1.089905
1333.068 | 0.02570383 | 1.048503 | 1.074207 | -0.02142805 | 1.095635
1335.58 | 0.02622325 | 1.051475 | 1.077698 | -0.02319125 | 1.10089
1338.092 | 0.02675825 | 1.053052 | 1.079811 | -0.02260415 | 1.102415
1340.603 | 0.02730944 | 1.053224 | 1.080533 | -0.009937176 | 1.09047
1343.113 | 0.02787748 | 1.051989 | 1.079866 | -0.01229695 | 1.092163
1345.622 | 0.02846304 | 1.049359 | 1.077822 | -0.01584617 | 1.093668
1348.131 | 0.02906685 | 1.045356 | 1.074423 | -0.02178619 | 1.096209
1350.639 | 0.02968967 | 1.040013 | 1.069703 | -0.0189285 | 1.088631
1353.146 | 0.03033227 | 1.033373 | 1.063705 | -0.006209162 | 1.069914
1355.652 | 0.03099551 | 1.025487 | 1.056482 | -0.001038681 | 1.057521
1358.157 | 0.03168026 | 1.016415 | 1.048095 | 0.00304492 | 1.04505
1360.662 | 0.03238744 | 1.006224 | 1.038611 | 0.003348107 | 1.035263
1363.166 | 0.03311803 | 0.9949861 | 1.028104 | 0.006604403 | 1.0215
1365.669 | 0.03387305 | 0.9827798 | 1.016653 | 0.01067666 | 1.005976
1368.172 | 0.0346536 | 0.9696857 | 1.004339 | 0.01078683 | 0.9935525
1370.674 | 0.0354608 | 0.955787 | 0.9912478 | 0.01198474 | 0.9792631
1373.175 | 0.03629588 | 0.9411681 | 0.9774639 | 0.002311123 | 0.9751528
1375.675 | 0.0371601 | 0.9259133 | 0.9630734 | 0.005179817 | 0.9578936
1378.174 | 0.03805481 | 0.9101064 | 0.9481612 | 0.00848081 | 0.9396804
1380.673 | 0.03898144 | 0.8938291 | 0.9328105 | 0.01076054 | 0.92205
1383.171 | 0.03994149 | 0.8771606 | 0.9171021 | 0.02059815 | 0.896504
1385.668 | 0.04093656 | 0.8601771 | 0.9011136 | 0.03301474 | 0.8680989
1388.164 | 0.04196834 | 0.8429509 | 0.8849192 | 0.04617992 | 0.8387393
1390.66 | 0.04303861 | 0.8255504 | 0.868589 | 0.05880397 | 0.809785
1393.155 | 0.04414929 | 0.8080394 | 0.8521887 | 0.05383359 | 0.7983551
1395.649 | 0.04530237 | 0.7904774 | 0.8357797 | 0.05214189 | 0.7836378
1398.142 | 0.04650001 | 0.7729188 | 0.8194188 | 0.04373275 | 0.7756861
1400.635 | 0.04774447 | 0.7554137 | 0.8031582 | 0.041667 | 0.7614912
1403.126 | 0.04903817 | 0.7380072 | 0.7870454 | 0.03705689 | 0.7499885
1405.617 | 0.05038368 | 0.7207401 | 0.7711238 | 0.03408428 | 0.7370395
1408.108 | 0.05178374 | 0.7036485 | 0.7554322 | 0.03041313 | 0.7250191
1410.597 | 0.05324126 | 0.6867644 | 0.7400056 | 0.03200608 | 0.7079995
1413.086 | 0.05475934 | 0.6701157 | 0.724875 | 0.04281876 | 0.6820563
1415.574 | 0.05634131 | 0.6537267 | 0.710068 | 0.04482352 | 0.6652444
1418.061 | 0.05799068 | 0.6376178 | 0.6956085 | 0.03745222 | 0.6581563
1420.548 | 0.05971125 | 0.6218066 | 0.6815179 | 0.03157054 | 0.6499473
1423.033 | 0.06150704 | 0.6063072 | 0.6678143 | 0.01670043 | 0.6511139
1425.518 | 0.06338238 | 0.5911313 | 0.6545136 | 0.006833765 | 0.6476799
1428.003 | 0.06534188 | 0.5762877 | 0.6416296 | 0.0046312 | 0.6369984
1430.486 | 0.0673905 | 0.5617832 | 0.6291737 | -4.752661e-05 | 0.6292212
1432.969 | 0.06953353 | 0.5476225 | 0.6171561 | -0.01077483 | 0.6279309
1435.451 | 0.07177668 | 0.5338084 | 0.6055851 | -0.002686081 | 0.6082712
1437.932 | 0.07412605 | 0.5203421 | 0.5944682 | 0.002662461 | 0.5918057
1440.412 | 0.0765882 | 0.5072233 | 0.5838115 | 0.009053929 | 0.5747576
1442.892 | 0.0791702 | 0.4944505 | 0.5736207 | 0.004329928 | 0.5692908
1445.371 | 0.08187964 | 0.4820211 | 0.5639008 | -0.008797137 | 0.5726979
1447.849 | 0.08472469 | 0.4699315 | 0.5546562 | -0.01972849 | 0.5743847
1450.327 | 0.08771416 | 0.4581773 | 0.5458914 | -0.0293793 | 0.5752707
1452.803 | 0.09085756 | 0.4467533 | 0.5376109 | -0.04097482 | 0.5785857
1455.279 | 0.09416514 | 0.435654 | 0.5298191 | -0.05645427 | 0.5862734
1457.754 | 0.09764797 | 0.4248731 | 0.522521 | -0.06187511 | 0.5843962
1460.229 | 0.101318 | 0.414404 | 0.5157221 | -0.06542433 | 0.5811464
1462.702 | 0.1051882 | 0.40424 | 0.5094282 | -0.05467092 | 0.5640992
1465.175 | 0.1092726 | 0.3943739 | 0.5036465 | -0.05089538 | 0.5545418
1467.648 | 0.1135863 | 0.3847983 | 0.4983846 | -0.05508673 | 0.5534713
1470.119 | 0.1181457 | 0.3755059 | 0.4936516 | -0.05722922 | 0.5508808
1472.59 | 0.1229687 | 0.3664891 | 0.4894579 | -0.06002219 | 0.54948
1475.06 | 0.1280746 | 0.3577405 | 0.4858151 | -0.06680669 | 0.5526218
1477.529 | 0.1334843 | 0.3492524 | 0.4827367 | -0.07290072 | 0.5556375
1479.997 | 0.1392206 | 0.3410175 | 0.480238 | -0.08683333 | 0.5670714
1482.465 | 0.1453081 | 0.3330282 | 0.4783363 | -0.09489864 | 0.5732349
1484.932 | 0.1517736 | 0.3252772 | 0.4770508 | -0.09637216 | 0.573423
1487.398 | 0.1586463 | 0.3177573 | 0.4764036 | -0.09055475 | 0.5669583
1489.863 | 0.1659576 | 0.3104613 | 0.4764189 | -0.09451648 | 0.5709354
1492.328 | 0.1737419 | 0.3033823 | 0.4771242 | -0.09802769 | 0.5751519
1494.792 | 0.1820362 | 0.2965134 | 0.4785496 | -0.09699745 | 0.575547
1497.255 | 0.1908807 | 0.2898478 | 0.4807286 | -0.09648155 | 0.5772101
1499.717 | 0.200319 | 0.2833792 | 0.4836982 | -0.09280501 | 0.5765032
1502.179 | 0.2103978 | 0.2771011 | 0.4874989 | -0.09795322 | 0.5854521
1504.64 | 0.2211677 | 0.2710073 | 0.492175 | -0.1073535 | 0.5995284
1507.1 | 0.2326828 | 0.2650918 | 0.4977747 | -0.103556 | 0.6013306
1509.56 | 0.2450013 | 0.2593488 | 0.50435 | -0.09722542 | 0.6015755
1512.018 | 0.2581846 | 0.2537725 | 0.5119571 | -0.08855799 | 0.6005151
1514.476 | 0.272298 | 0.2483575 | 0.5206555 | -0.08630665 | 0.6069621
1516.934 | 0.2874097 | 0.2430984 | 0.5305081 | -0.08781725 | 0.6183254
1519.39 | 0.3035907 | 0.23799 | 0.5415807 | -0.08516413 | 0.6267449
1521.846 | 0.3209133 | 0.2330275 | 0.5539408 | -0.07607906 | 0.6300198
1524.301 | 0.3394502 | 0.2282058 | 0.567656 | -0.06164652 | 0.6293026
1526.755 | 0.3592726 | 0.2235204 | 0.5827929 | -0.05975937 | 0.6425523
1529.208 | 0.3804472 | 0.2189667 | 0.5994138 | -0.05811746 | 0.6575313
1531.661 | 0.4030333 | 0.2145403 | 0.6175736 | -0.05167502 | 0.6692486
1534.113 | 0.4270782 | 0.2102371 | 0.6373153 | -0.03348107 | 0.6707964
1536.564 | 0.4526117 | 0.206053 | 0.6586647 | -0.02344348 | 0.6821081
1539.015 | 0.479639 | 0.201984 | 0.681623 | -0.02961051 | 0.7112335
1541.465 | 0.5081325 | 0.1980263 | 0.7061588 | -0.01326544 | 0.7194242
1543.914 | 0.5380218 | 0.1941763 | 0.7321981 | -0.007469102 | 0.7396672
1546.362 | 0.569183 | 0.1904305 | 0.7596135 | 0.01412475 | 0.7454888
1548.81 | 0.6014262 | 0.1867855 | 0.7882116 | 0.02975824 | 0.7584534
1551.256 | 0.6344837 | 0.1832379 | 0.8177216 | 0.04268617 | 0.7750354
1553.703 | 0.6679991 | 0.1797846 | 0.8477837 | 0.05026507 | 0.7975187
1556.148 | 0.7015194 | 0.1764226 | 0.877942 | 0.06380065 | 0.8141413
1558.593 | 0.7344915 | 0.1731489 | 0.9076403 | 0.0676832 | 0.8399571
1561.036 | 0.7662673 | 0.1699606 | 0.9362279 | 0.06435964 | 0.8718683
1563.479 | 0.7961183 | 0.1668551 | 0.9629733 | 0.05586742 | 0.9071059
1565.922 | 0.8232615 | 0.1638296 | 0.9870912 | 0.04563166 | 0.9414595
1568.363 | 0.8468985 | 0.1608817 | 1.00778 | 0.04763569 | 0.9601446
1570.804 | 0.866264 | 0.1580089 | 1.024273 | 0.06043452 | 0.9638384
1573.245 | 0.8806813 | 0.1552089 | 1.03589 | 0.05828168 | 0.9776085
1575.684 | 0.8896178 | 0.1524792 | 1.042097 | 0.05504169 | 0.9870554
1578.123 | 0.8927321 | 0.1498179 | 1.04255 | 0.04821599 | 0.994334
1580.561 | 0.8899064 | 0.1472226 | 1.037129 | 0.04286584 | 0.9942632
1582.998 | 0.8812577 | 0.1446914 | 1.025949 | 0.03058343 | 0.9953657
1585.434 | 0.8671263 | 0.1422224 | 1.009349 | 0.006321326 | 1.003027
1587.87 | 0.8480432 | 0.1398135 | 0.9878567 | -0.02230598 | 1.010163
1590.305 | 0.8246831 | 0.137463 | 0.9621461 | -0.05002874 | 1.012175
1592.739 | 0.7978089 | 0.1351691 | 0.932978 | -0.06740847 | 1.000386
1595.173 | 0.7682163 | 0.13293 | 0.9011464 | -0.06265203 | 0.9637984
1597.606 | 0.7366856 | 0.1307442 | 0.8674298 | -0.06231243 | 0.9297423
1600.038 | 0.7039429 | 0.1286101 | 0.832553 | -0.07218968 | 0.9047426
1602.469 | 0.6706342 | 0.126526 | 0.7971603 | -0.07472622 | 0.8718865
1604.9 | 0.637311 | 0.1244906 | 0.7618017 | -0.07926523 | 0.8410669
1607.33 | 0.6044257 | 0.1225024 | 0.726928 | -0.07757718 | 0.8045052
1609.759 | 0.5723341 | 0.12056 | 0.6928941 | -0.07907273 | 0.7719668
1612.187 | 0.5413044 | 0.118662 | 0.6599664 | -0.0851425 | 0.7451089
1614.615 | 0.5115268 | 0.1168072 | 0.628334 | -0.08882858 | 0.7171626
1617.042 | 0.4831265 | 0.1149944 | 0.5981209 | -0.07975289 | 0.6778738
1619.468 | 0.456175 | 0.1132223 | 0.5693973 | -0.06316179 | 0.6325591
1621.893 | 0.4307013 | 0.1114897 | 0.542191 | -0.04848865 | 0.5906797
1624.318 | 0.4067015 | 0.1097956 | 0.5164972 | -0.0312964 | 0.5477936
1626.742 | 0.3841475 | 0.1081389 | 0.4922864 | -0.02023394 | 0.5125204
1629.166 | 0.3629933 | 0.1065185 | 0.4695118 | -0.01479414 | 0.484306
1631.588 | 0.3431811 | 0.1049334 | 0.4481144 | -0.005006691 | 0.4531211
1634.01 | 0.3246451 | 0.1033826 | 0.4280277 | 0.003840474 | 0.4241872
1636.431 | 0.3073157 | 0.1018651 | 0.4091809 | 0.01189738 | 0.3972835
1638.851 | 0.2911211 | 0.1003802 | 0.3915013 | 0.0102219 | 0.3812794
1641.271 | 0.27599 | 0.09892673 | 0.3749167 | 0.02476361 | 0.3501531
1643.69 | 0.2618522 | 0.09750401 | 0.3593562 | 0.03679289 | 0.3225633
1646.108 | 0.2486403 | 0.09611116 | 0.3447515 | 0.04571399 | 0.2990375
1648.526 | 0.2362899 | 0.09474738 | 0.3310373 | 0.05415013 | 0.2768872
1650.942 | 0.2247398 | 0.09341189 | 0.3181517 | 0.05571884 | 0.2624329
1653.358 | 0.2139327 | 0.09210393 | 0.3060367 | 0.06569394 | 0.2403427
1655.774 | 0.2038148 | 0.09082279 | 0.2946376 | 0.0723255 | 0.2223121
1658.188 | 0.194336 | 0.08956774 | 0.2839037 | 0.0695972 | 0.2143065
1660.602 | 0.1854497 | 0.08833812 | 0.2737878 | 0.07642034 | 0.1973675
1663.015 | 0.1771128 | 0.08713325 | 0.2642461 | 0.07715843 | 0.1870876
1665.427 | 0.1692854 | 0.08595249 | 0.2552379 | 0.07739968 | 0.1778382
1667.839 | 0.1619305 | 0.08479522 | 0.2467257 | 0.07924484 | 0.1674809
1670.25 | 0.1550142 | 0.08366085 | 0.238675 | 0.08518493 | 0.1534901
1672.66 | 0.1485049 | 0.08254878 | 0.2310537 | 0.08697971 | 0.144074
1675.07 | 0.1423739 | 0.08145845 | 0.2238323 | 0.08637274 | 0.1374596
1677.478 | 0.1365943 | 0.08038931 | 0.2169836 | 0.08741681 | 0.1295668
1679.886 | 0.1311416 | 0.07934082 | 0.2104824 | 0.09096567 | 0.1195167
1682.294 | 0.1259931 | 0.07831249 | 0.2043056 | 0.09804621 | 0.1062594
1684.7 | 0.1211281 | 0.07730379 | 0.1984319 | 0.09648932 | 0.1019425
1687.106 | 0.1165271 | 0.07631425 | 0.1928413 | 0.09296264 | 0.09987869
1689.511 | 0.1121724 | 0.07534339 | 0.1875158 | 0.09300509 | 0.09451074
1691.916 | 0.1080477 | 0.07439077 | 0.1824385 | 0.09227345 | 0.09016505
1694.319 | 0.1041378 | 0.07345593 | 0.1775938 | 0.09351247 | 0.08408129
1696.722 | 0.1004288 | 0.07253844 | 0.1729672 | 0.09340954 | 0.07955767
1699.125 | 0.09690761 | 0.0716379 | 0.1685455 | 0.09301061 | 0.0755349
1701.526 | 0.0935624 | 0.07075388 | 0.1643163 | 0.09392952 | 0.07038676
1703.927 | 0.09038206 | 0.069886 | 0.1602681 | 0.09701338 | 0.06325468
1706.327 | 0.08735636 | 0.06903388 | 0.1563902 | 0.09790767 | 0.05848257
1708.726 | 0.08447579 | 0.06819714 | 0.1526729 | 0.09838819 | 0.05428474
1711.125 | 0.08173153 | 0.06737542 | 0.149107 | 0.09669051 | 0.05241644
1713.523 | 0.0791154 | 0.06656838 | 0.1456838 | 0.09326498 | 0.0524188
1715.92 | 0.07661982 | 0.06577567 | 0.1423955 | 0.09040915 | 0.05198633
1718.317 | 0.0742377 | 0.06499695 | 0.1392346 | 0.08835942 | 0.05087523
1720.712 | 0.07196247 | 0.06423192 | 0.1361944 | 0.08592099 | 0.0502734
1723.107 | 0.06978802 | 0.06348025 | 0.1332683 | 0.0857377 | 0.04753057
1725.502 | 0.06770864 | 0.06274165 | 0.1304503 | 0.0867754 | 0.04367489
1727.895 | 0.06571902 | 0.06201581 | 0.1277348 | 0.0889432 | 0.03879162
1730.288 | 0.06381418 | 0.06130244 | 0.1251166 | 0.08910217 | 0.03601446
1732.68 | 0.06198951 | 0.06060128 | 0.1225908 | 0.09137738 | 0.03121341
1735.072 | 0.06024067 | 0.05991205 | 0.1201527 | 0.09139597 | 0.02875674
1737.462 | 0.05856361 | 0.05923447 | 0.1177981 | 0.09454595 | 0.02325213
1739.853 | 0.05695454 | 0.0585683 | 0.1155228 | 0.09338789 | 0.02213495
1742.242 | 0.05540991 | 0.05791329 | 0.1133232 | 0.09103679 | 0.0222864
1744.63 | 0.0539264 | 0.05726918 | 0.1111956 | 0.09101862 | 0.02017696
1747.018 | 0.05250088 | 0.05663575 | 0.1091366 | 0.08757352 | 0.02156311
1749.405 | 0.05113044 | 0.05601276 | 0.1071432 | 0.08469448 | 0.02244872
1751.792 | 0.04981232 | 0.05539999 | 0.1052123 | 0.08405317 | 0.02115914
1754.178 | 0.04854394 | 0.05479721 | 0.1033411 | 0.08181812 | 0.02152303
1756.563 | 0.04732287 | 0.05420422 | 0.1015271 | 0.07986288 | 0.02166421
1758.947 | 0.04614683 | 0.0536208 | 0.09976763 | 0.07742724 | 0.02234039
1761.33 | 0.04501366 | 0.05304676 | 0.09806043 | 0.07995937 | 0.01810105
1763.713 | 0.04392134 | 0.0524819 | 0.09640325 | 0.07741069 | 0.01899256
1766.096 | 0.04286797 | 0.05192602 | 0.09479399 | 0.07675704 | 0.01803695
1768.477 | 0.04185172 | 0.05137894 | 0.09323067 | 0.07215934 | 0.02107133
1770.858 | 0.04087092 | 0.05084048 | 0.0917114 | 0.07161278 | 0.02009862
1773.238 | 0.03992395 | 0.05031045 | 0.0902344 | 0.07317622 | 0.01705818
1775.617 | 0.03900928 | 0.04978869 | 0.08879798 | 0.07289782 | 0.01590015
1777.996 | 0.0381255 | 0.04927503 | 0.08740053 | 0.0731824 | 0.01421813
1780.374 | 0.03727124 | 0.04876929 | 0.08604053 | 0.07301213 | 0.0130284
1782.751 | 0.03644522 | 0.04827133 | 0.08471654 | 0.07325637 | 0.01146017
1785.127 | 0.03564621 | 0.04778098 | 0.08342719 | 0.0753165 | 0.008110692
1787.503 | 0.03487308 | 0.04729809 | 0.08217117 | 0.0752599 | 0.006911266
1789.878 | 0.03412472 | 0.04682251 | 0.08094724 | 0.07586802 | 0.005079214
1792.252 | 0.03340011 | 0.0463541 | 0.07975421 | 0.07165401 | 0.008100202
1794.626 | 0.03269825 | 0.04589272 | 0.07859096 | 0.07171293 | 0.006878038
1796.999 | 0.03201821 | 0.04543822 | 0.07745643 | 0.06997687 | 0.00747956
1799.371 | 0.03135911 | 0.04499047 | 0.07634959 | 0.07089319 | 0.005456396
1801.743 | 0.03072011 | 0.04454935 | 0.07526946 | 0.06893052 | 0.006338941
1804.113 | 0.0301004 | 0.04411471 | 0.07421511 | 0.0674403 | 0.006774812
1806.483 | 0.02949922 | 0.04368644 | 0.07318567 | 0.06822187 | 0.004963796
1808.853 | 0.02891585 | 0.04326442 | 0.07218027 | 0.06708056 | 0.005099708
1811.221 | 0.0283496 | 0.04284852 | 0.07119811 | 0.06652571 | 0.004672408
1813.589 | 0.0277998 | 0.04243862 | 0.07023842 | 0.06722975 | 0.003008675
1815.957 | 0.02726584 | 0.04203462 | 0.06930046 | 0.06582369 | 0.003476769
1818.323 | 0.02674711 | 0.0416364 | 0.06838351 | 0.06832148 | 6.202227e-05
1820.689 | 0.02624304 | 0.04124385 | 0.06748689 | 0.07018971 | -0.002702813
1823.054 | 0.0257531 | 0.04085687 | 0.06660997 | 0.07064366 | -0.004033692
1825.419 | 0.02527676 | 0.04047535 | 0.06575211 | 0.06989337 | -0.004141262
1827.782 | 0.02481353 | 0.04009919 | 0.06491272 | 0.06738229 | -0.002469569
1830.145 | 0.02436293 | 0.03972829 | 0.06409122 | 0.06449828 | -0.0004070598
1832.508 | 0.02392452 | 0.03936255 | 0.06328707 | 0.06376527 | -0.0004782003
1834.869 | 0.02349785 | 0.03900189 | 0.06249974 | 0.06426194 | -0.0017622
1837.23 | 0.02308252 | 0.0386462 | 0.06172872 | 0.06191211 | -0.0001833883
1839.59 | 0.02267813 | 0.0382954 | 0.06097353 | 0.06267942 | -0.001705888
1841.95 | 0.0222843 | 0.0379494 | 0.0602337 | 0.06383888 | -0.003605175
1844.309 | 0.02190067 | 0.03760811 | 0.05950878 | 0.066884 | -0.007375216
1846.667 | 0.02152689 | 0.03727145 | 0.05879834 | 0.07091594 | -0.0121176
1849.024 | 0.02116263 | 0.03693933 | 0.05810196 | 0.06936679 | -0.01126483
1851.381 | 0.02080757 | 0.03661168 | 0.05741925 | 0.06751574 | -0.01009649
1853.737 | 0.0204614 | 0.03628841 | 0.05674981 | 0.06536046 | -0.008610647
1856.092 | 0.02012384 | 0.03596945 | 0.05609329 | 0.06442363 | -0.008330341
1858.447 | 0.01979459 | 0.03565472 | 0.05544931 | 0.06444464 | -0.008995332
1860.8 | 0.0194734 | 0.03534414 | 0.05481754 | 0.06266547 | -0.007847926
1863.154 | 0.01915999 | 0.03503765 | 0.05419765 | 0.06069236 | -0.006494707
1865.506 | 0.01885413 | 0.03473518 | 0.05358931 | 0.05964123 | -0.006051916
1867.858 | 0.01855557 | 0.03443665 | 0.05299222 | 0.05943316 | -0.00644094
1870.209 | 0.01826409 | 0.034142 | 0.05240608 | 0.0571353 | -0.004729214
1872.559 | 0.01797945 | 0.03385115 | 0.05183061 | 0.0565274 | -0.004696788
1874.909 | 0.01770146 | 0.03356405 | 0.05126551 | 0.0553212 | -0.004055685
1877.258 | 0.0174299 | 0.03328064 | 0.05071054 | 0.05343942 | -0.002728877
1879.606 | 0.01716458 | 0.03300084 | 0.05016542 | 0.052493 | -0.00232758
1881.954 | 0.01690531 | 0.0327246 | 0.04962991 | 0.05160882 | -0.001978905
1884.301 | 0.01665191 | 0.03245186 | 0.04910377 | 0.05066721 | -0.001563437
1886.647 | 0.0164042 | 0.03218256 | 0.04858676 | 0.05105308 | -0.002466314
1888.992 | 0.01616202 | 0.03191664 | 0.04807866 | 0.05088552 | -0.002806864
1891.337 | 0.0159252 | 0.03165404 | 0.04757924 | 0.04952775 | -0.001948505
1893.681 | 0.01569358 | 0.03139472 | 0.0470883 | 0.05058023 | -0.003491927
1896.025 | 0.01546702 | 0.03113862 | 0.04660564 | 0.05161275 | -0.00500711
1898.367 | 0.01524536 | 0.03088568 | 0.04613104 | 0.04782224 | -0.001691195
1900.709 | 0.01502848 | 0.03063585 | 0.04566433 | 0.04539499 | 0.0002693322
1903.051 | 0.01481622 | 0.03038908 | 0.04520531 | 0.04375843 | 0.001446874
1905.391 | 0.01460847 | 0.03014533 | 0.0447538 | 0.04322846 | 0.001525339
1907.731 | 0.01440509 | 0.02990454 | 0.04430963 | 0.04088617 | 0.003423458
1910.07 | 0.01420597 | 0.02966667 | 0.04387264 | 0.04045153 | 0.003421103
1912.409 | 0.01401098 | 0.02943167 | 0.04344264 | 0.03853195 | 0.004910693
1914.747 | 0.01382001 | 0.02919949 | 0.0430195 | 0.04244582 | 0.0005736819
1917.084 | 0.01363296 | 0.02897008 | 0.04260305 | 0.04435104 | -0.001747999
1919.42 | 0.01344971 | 0.02874342 | 0.04219313 | 0.04298213 | -0.0007889938
1921.756 | 0.01327017 | 0.02851944 | 0.04178962 | 0.04482395 | -0.003034331
1924.091 | 0.01309424 | 0.02829812 | 0.04139236 | 0.04639607 | -0.005003714
1926.425 | 0.01292181 | 0.0280794 | 0.04100121 | 0.04440251 | -0.003401299
1928.759 | 0.0127528 | 0.02786325 | 0.04061605 | 0.04433118 | -0.003715133
1931.092 | 0.01258712 | 0.02764962 | 0.04023674 | 0.04311291 | -0.002876162
1933.424 | 0.01242468 | 0.02743849 | 0.03986317 | 0.04399659 | -0.004133422
1935.756 | 0.01226539 | 0.0272298 | 0.0394952 | 0.04517943 | -0.005684233
1938.087 | 0.01210919 | 0.02702353 | 0.03913271 | 0.04668736 | -0.007554652
1940.417 | 0.01195597 | 0.02681963 | 0.0387756 | 0.04883904 | -0.01006344
1942.746 | 0.01180568 | 0.02661807 | 0.03842375 | 0.05047665 | -0.0120529
1945.075 | 0.01165824 | 0.02641881 | 0.03807705 | 0.04821833 | -0.01014128
1947.403 | 0.01151357 | 0.02622182 | 0.03773539 | 0.04695621 | -0.009220818
1949.731 | 0.01137161 | 0.02602706 | 0.03739867 | 0.04424724 | -0.006848573
1952.058 | 0.01123229 | 0.02583451 | 0.03706679 | 0.04090014 | -0.003833349
1954.384 | 0.01109554 | 0.02564412 | 0.03673966 | 0.03967728 | -0.002937619
1956.709 | 0.0109613 | 0.02545587 | 0.03641717 | 0.03689087 | -0.0004737034
1959.034 | 0.01082951 | 0.02526972 | 0.03609923 | 0.03596645 | 0.0001327857
1961.358 | 0.01070012 | 0.02508564 | 0.03578576 | 0.03740327 | -0.001617512
1963.681 | 0.01057306 | 0.02490361 | 0.03547666 | 0.04069472 | -0.005218062
1966.004 | 0.01044827 | 0.02472358 | 0.03517186 | 0.04072304 | -0.005551187
1968.325 | 0.01032571 | 0.02454554 | 0.03487125 | 0.04197427 | -0.007103022
1970.647 | 0.01020532 | 0.02436945 | 0.03457477 | 0.04091796 | -0.006343186
1972.967 | 0.01008705 | 0.02419529 | 0.03428234 | 0.0385191 | -0.004236764
1975.287 | 0.009970855 | 0.02402302 | 0.03399388 | 0.03924887 | -0.005255
1977.606 | 0.009856678 | 0.02385262 | 0.0337093 | 0.0349626 | -0.001253302
1979.925 | 0.009744477 | 0.02368407 | 0.03342855 | 0.0328282 | 0.0006003407
1982.243 | 0.009634207 | 0.02351733 | 0.03315154 | 0.03234409 | 0.0008074471
1984.56 | 0.009525823 | 0.02335238 | 0.0328782 | 0.02963345 | 0.003244752
1986.876 | 0.009419283 | 0.02318919 | 0.03260848 | 0.03145225 | 0.001156227
1989.192 | 0.009314545 | 0.02302775 | 0.03234229 | 0.03243548 | -9.318189e-05
1991.507 | 0.009211568 | 0.02286802 | 0.03207959 | 0.03427302 | -0.002193437
1993.821 | 0.009110314 | 0.02270998 | 0.03182029 | 0.03434449 | -0.002524195
1996.135 | 0.009010743 | 0.0225536 | 0.03156435 | 0.03741921 | -0.005854861
1998.448 | 0.00891282 | 0.02239887 | 0.03131169 | 0.03940773 | -0.008096035