## Sheet1
RamanShift | G_ | D_ | D3_ | Model_1st_3peaks | residuals | int_testDW38C_mean_4
902.4547 | 0.001798925 | 0.0456372 | 0.001628382 | 0.0490645 | 0.0538397 | -0.004775201
905.1002 | 0.001812883 | 0.04617418 | 0.001642312 | 0.04962938 | 0.05236958 | -0.002740201
907.7448 | 0.001826999 | 0.04672038 | 0.001656417 | 0.05020379 | 0.05247548 | -0.002271688
910.3886 | 0.001841277 | 0.047276 | 0.0016707 | 0.05078797 | 0.05139629 | -0.0006083207
913.0315 | 0.001855718 | 0.04784125 | 0.001685163 | 0.05138213 | 0.05133033 | 5.180273e-05
915.6736 | 0.001870324 | 0.04841636 | 0.00169981 | 0.05198649 | 0.05188285 | 0.0001036394
918.315 | 0.0018851 | 0.04900155 | 0.001714643 | 0.05260129 | 0.05383734 | -0.001236048
920.9554 | 0.001900046 | 0.04959704 | 0.001729667 | 0.05322676 | 0.05464611 | -0.001419353
923.5951 | 0.001915165 | 0.05020309 | 0.001744883 | 0.05386314 | 0.05474329 | -0.000880156
926.2339 | 0.001930461 | 0.05081993 | 0.001760296 | 0.05451069 | 0.05513413 | -0.0006234424
928.872 | 0.001945936 | 0.05144782 | 0.001775909 | 0.05516966 | 0.05468732 | 0.0004823417
931.5092 | 0.001961592 | 0.052087 | 0.001791725 | 0.05584032 | 0.05173057 | 0.004109755
934.1455 | 0.001977433 | 0.05273777 | 0.001807747 | 0.05652295 | 0.05052072 | 0.006002226
936.7811 | 0.001993462 | 0.05340037 | 0.001823981 | 0.05721781 | 0.04997769 | 0.007240126
939.4158 | 0.002009681 | 0.05407511 | 0.001840428 | 0.05792521 | 0.04859624 | 0.009328976
942.0497 | 0.002026094 | 0.05476226 | 0.001857093 | 0.05864544 | 0.04815412 | 0.01049132
944.6828 | 0.002042703 | 0.05546213 | 0.001873979 | 0.05937881 | 0.04921536 | 0.01016345
947.3151 | 0.002059511 | 0.05617502 | 0.001891091 | 0.06012562 | 0.05056866 | 0.009556959
949.9465 | 0.002076523 | 0.05690126 | 0.001908432 | 0.06088621 | 0.05266822 | 0.008217992
952.5771 | 0.00209374 | 0.05764116 | 0.001926007 | 0.06166091 | 0.05267558 | 0.008985328
955.2069 | 0.002111167 | 0.05839507 | 0.00194382 | 0.06245006 | 0.0521925 | 0.01025756
957.8359 | 0.002128807 | 0.05916333 | 0.001961875 | 0.06325401 | 0.05259379 | 0.01066023
960.4641 | 0.002146663 | 0.0599463 | 0.001980176 | 0.06407314 | 0.0467642 | 0.01730893
963.0915 | 0.002164739 | 0.06074434 | 0.001998728 | 0.06490781 | 0.04526167 | 0.01964614
965.718 | 0.002183038 | 0.06155784 | 0.002017535 | 0.06575842 | 0.0442392 | 0.02151921
968.3437 | 0.002201564 | 0.06238719 | 0.002036603 | 0.06662536 | 0.04332479 | 0.02330057
970.9686 | 0.00222032 | 0.06323279 | 0.002055935 | 0.06750904 | 0.04194002 | 0.02556902
973.5927 | 0.002239312 | 0.06409504 | 0.002075538 | 0.06840989 | 0.04259165 | 0.02581824
976.216 | 0.002258542 | 0.0649744 | 0.002095414 | 0.06932835 | 0.04497336 | 0.02435499
978.8384 | 0.002278014 | 0.06587128 | 0.002115571 | 0.07026487 | 0.04606228 | 0.02420259
981.4601 | 0.002297733 | 0.06678616 | 0.002136013 | 0.0712199 | 0.04503313 | 0.02618677
984.0809 | 0.002317702 | 0.06771949 | 0.002156746 | 0.07219394 | 0.04326089 | 0.02893305
986.7009 | 0.002337926 | 0.06867177 | 0.002177774 | 0.07318747 | 0.03757153 | 0.03561595
989.3201 | 0.00235841 | 0.0696435 | 0.002199104 | 0.07420101 | 0.0338186 | 0.04038241
991.9385 | 0.002379157 | 0.07063519 | 0.002220741 | 0.07523509 | 0.02717628 | 0.04805881
994.556 | 0.002400172 | 0.07164738 | 0.002242692 | 0.07629024 | 0.02696815 | 0.04932209
997.1728 | 0.00242146 | 0.07268061 | 0.002264962 | 0.07736703 | 0.02584572 | 0.05152131
999.7887 | 0.002443026 | 0.07373546 | 0.002287557 | 0.07846604 | 0.02457826 | 0.05388778
1002.404 | 0.002464873 | 0.07481251 | 0.002310483 | 0.07958787 | 0.02505794 | 0.05452993
1005.018 | 0.002487008 | 0.07591238 | 0.002333748 | 0.08073313 | 0.02697943 | 0.0537537
1007.632 | 0.002509435 | 0.07703568 | 0.002357358 | 0.08190248 | 0.0263263 | 0.05557617
1010.244 | 0.00253216 | 0.07818307 | 0.00238132 | 0.08309655 | 0.02425851 | 0.05883804
1012.856 | 0.002555187 | 0.07935522 | 0.002405639 | 0.08431605 | 0.02370985 | 0.06060619
1015.467 | 0.002578521 | 0.08055282 | 0.002430325 | 0.08556166 | 0.02301032 | 0.06255134
1018.078 | 0.00260217 | 0.08177658 | 0.002455384 | 0.08683413 | 0.01530112 | 0.07153301
1020.687 | 0.002626137 | 0.08302725 | 0.002480823 | 0.08813421 | 0.01621738 | 0.07191683
1023.296 | 0.002650429 | 0.08430559 | 0.00250665 | 0.08946267 | 0.01331621 | 0.07614646
1025.903 | 0.002675051 | 0.08561239 | 0.002532873 | 0.09082032 | 0.01251632 | 0.078304
1028.51 | 0.002700011 | 0.08694848 | 0.0025595 | 0.09220799 | 0.01305631 | 0.07915168
1031.117 | 0.002725312 | 0.0883147 | 0.00258654 | 0.09362656 | 0.01290029 | 0.08072627
1033.722 | 0.002750963 | 0.08971193 | 0.002614001 | 0.0950769 | 0.01371294 | 0.08136395
1036.327 | 0.002776969 | 0.09114108 | 0.002641891 | 0.09655994 | 0.01274281 | 0.08381714
1038.93 | 0.002803337 | 0.09260309 | 0.002670219 | 0.09807665 | 0.01246665 | 0.08561
1041.533 | 0.002830073 | 0.09409893 | 0.002698996 | 0.099628 | 0.008486355 | 0.09114165
1044.136 | 0.002857185 | 0.09562962 | 0.002728229 | 0.101215 | 0.006173943 | 0.09504109
1046.737 | 0.002884679 | 0.09719619 | 0.002757929 | 0.1028388 | 0.004432833 | 0.09840597
1049.338 | 0.002912563 | 0.09879973 | 0.002788105 | 0.1045004 | 0.002407464 | 0.1020929
1051.937 | 0.002940844 | 0.1004414 | 0.002818769 | 0.106201 | 0.002888504 | 0.1033125
1054.536 | 0.002969529 | 0.1021223 | 0.002849929 | 0.1079417 | -0.003169325 | 0.111111
1057.134 | 0.002998626 | 0.1038436 | 0.002881598 | 0.1097238 | -0.006536989 | 0.1162608
1059.732 | 0.003028144 | 0.1056066 | 0.002913785 | 0.1115486 | -0.007220123 | 0.1187687
1062.328 | 0.003058089 | 0.1074127 | 0.002946503 | 0.1134173 | -0.007930424 | 0.1213477
1064.924 | 0.003088471 | 0.1092631 | 0.002979762 | 0.1153313 | -0.01347284 | 0.1288042
1067.519 | 0.003119298 | 0.1111592 | 0.003013576 | 0.1172921 | -0.01506649 | 0.1323586
1070.113 | 0.003150578 | 0.1131026 | 0.003047955 | 0.1193011 | -0.01480625 | 0.1341074
1072.706 | 0.00318232 | 0.1150946 | 0.003082913 | 0.1213598 | -0.02349429 | 0.1448541
1075.299 | 0.003214535 | 0.1171368 | 0.003118462 | 0.1234698 | -0.0231307 | 0.1466005
1077.891 | 0.003247229 | 0.1192309 | 0.003154616 | 0.1256328 | -0.02309299 | 0.1487258
1080.481 | 0.003280415 | 0.1213785 | 0.003191389 | 0.1278504 | -0.02574867 | 0.153599
1083.072 | 0.0033141 | 0.1235814 | 0.003228795 | 0.1301243 | -0.02392604 | 0.1540504
1085.661 | 0.003348295 | 0.1258414 | 0.003266847 | 0.1324566 | -0.0232626 | 0.1557192
1088.249 | 0.003383011337 | 0.1281603 | 0.003305562 | 0.1348489 | -0.02509693 | 0.1599458
1090.837 | 0.003418258 | 0.1305401 | 0.003344953 | 0.1373034 | -0.02721156 | 0.1645149
1093.424 | 0.003454047 | 0.1329829 | 0.003385038 | 0.139822 | -0.02927813 | 0.1691001
1096.01 | 0.003490389 | 0.1354906 | 0.003425832 | 0.1424069 | -0.03275042 | 0.1751573
1098.595 | 0.003527294 | 0.1380656 | 0.003467352 | 0.1450602 | -0.03277321 | 0.1778334
1101.18 | 0.003564776 | 0.14071 | 0.003509615 | 0.1477844 | -0.0403083 | 0.1880927
1103.764 | 0.003602846 | 0.1434263 | 0.003552639 | 0.1505818 | -0.04301006 | 0.1935918
1106.346 | 0.003641516 | 0.1462168 | 0.003596442 | 0.1534548 | -0.04101955 | 0.1944743
1108.929 | 0.003680798 | 0.1490842 | 0.003641042 | 0.156406 | -0.03844465 | 0.1948507
1111.51 | 0.003720707 | 0.152031 | 0.003686459 | 0.1594382 | -0.03652674 | 0.1959649
1114.09 | 0.003761254 | 0.1550601 | 0.003732714 | 0.162554 | -0.03431215 | 0.1968662
1116.67 | 0.003802454 | 0.1581742 | 0.003779826 | 0.1657565 | -0.032009 | 0.1977655
1119.249 | 0.00384432 | 0.1613764 | 0.003827816 | 0.1690485 | -0.03571832 | 0.2047669
1121.827 | 0.003886867 | 0.1646697 | 0.003876707 | 0.1724333 | -0.03970704 | 0.2121403
1124.404 | 0.00393011 | 0.1680574 | 0.00392652 | 0.175914 | -0.04360614 | 0.2195202
1126.981 | 0.003974064 | 0.1715428 | 0.00397728 | 0.1794941 | -0.04737487 | 0.226869
1129.557 | 0.004018745 | 0.1751293 | 0.004029009 | 0.1831771 | -0.04822481 | 0.2314019
1132.132 | 0.004064167 | 0.1788207 | 0.004081733 | 0.1869666 | -0.04784839 | 0.2348149
1134.706 | 0.004110349 | 0.1826205 | 0.004135476 | 0.1908663 | -0.04658692 | 0.2374533
1137.279 | 0.004157306 | 0.1865328 | 0.004190266 | 0.1948804 | -0.04492392 | 0.2398043
1139.852 | 0.004205056 | 0.1905615 | 0.004246129 | 0.1990127 | -0.04315691 | 0.2421696
1142.423 | 0.004253617 | 0.194711 | 0.004303093 | 0.2032677 | -0.04137367 | 0.2446414
1144.994 | 0.004303007 | 0.1989855 | 0.004361187 | 0.2076497 | -0.03966507 | 0.2473148
1147.565 | 0.004353246 | 0.2033897 | 0.004420441 | 0.2121633 | -0.03899715 | 0.2511605
1150.134 | 0.004404351 | 0.2079281 | 0.004480885 | 0.2168134 | -0.04800845 | 0.2648218
1152.703 | 0.004456345 | 0.2126059 | 0.004542552 | 0.2216048 | -0.05522571 | 0.2768305
1155.27 | 0.004509246 | 0.217428 | 0.004605474 | 0.2265427 | -0.05522574 | 0.2817684
1157.837 | 0.004563077 | 0.2223997 | 0.004669685 | 0.2316324 | -0.05179652 | 0.2834289
1160.404 | 0.004617858 | 0.2275265 | 0.00473522 | 0.2368795 | -0.04374156 | 0.2806211
1162.969 | 0.004673612 | 0.2328141 | 0.004802116 | 0.2422898 | -0.04175053 | 0.2840403
1165.534 | 0.004730363 | 0.2382684 | 0.00487041 | 0.2478692 | -0.04374123 | 0.2916104
1168.097 | 0.004788134 | 0.2438955 | 0.004940142 | 0.2536238 | -0.04014118 | 0.2937649
1170.661 | 0.004846949 | 0.2497017 | 0.00501135 | 0.25956 | -0.03389202 | 0.293452
1173.223 | 0.004906834 | 0.2556936 | 0.005084077 | 0.2656845 | -0.03314261 | 0.2988271
1175.784 | 0.004967815 | 0.2618779 | 0.005158366 | 0.2720041 | -0.03208124 | 0.3040853
1178.345 | 0.005029917 | 0.2682616 | 0.005234261 | 0.2785258 | -0.02867182 | 0.3071976
1180.905 | 0.00509317 | 0.2748519 | 0.005311809 | 0.2852569 | -0.03683364 | 0.3220906
1183.464 | 0.0051576 | 0.2816563 | 0.005391058 | 0.292205 | -0.03675508 | 0.3289601
1186.022 | 0.005223238 | 0.2886824 | 0.005472056 | 0.2993777 | -0.03335279 | 0.3327305
1188.58 | 0.005290113 | 0.2959381 | 0.005554856 | 0.306783 | -0.03202233 | 0.3388054
1191.137 | 0.005358257 | 0.3034314 | 0.00563951 | 0.3144291 | -0.02430775 | 0.3387369
1193.692 | 0.005427702 | 0.3111706 | 0.005726074 | 0.3223244 | -0.0188763 | 0.3412007
1196.248 | 0.005498481 | 0.3191642 | 0.005814606 | 0.3304773 | -0.01973737 | 0.3502147
1198.802 | 0.005570627 | 0.3274209 | 0.005905163 | 0.3388967 | -0.01695827 | 0.355855
1201.356 | 0.005644177 | 0.3359494 | 0.005997809 | 0.3475914 | -0.01407803 | 0.3616695
1203.908 | 0.005719167 | 0.3447587 | 0.006092606 | 0.3565705 | -0.0176311 | 0.3742016
1206.46 | 0.005795633 | 0.3538579 | 0.006189622 | 0.3658431 | -0.01347098 | 0.3793141
1209.012 | 0.005873616 | 0.363256 | 0.006288926 | 0.3754185 | -0.01441715 | 0.3898357
1211.562 | 0.005953155 | 0.3729622 | 0.006390588 | 0.3853059 | -0.02819601 | 0.4135019
1214.112 | 0.006034291 | 0.3829857 | 0.006494685 | 0.3955147 | -0.02865403 | 0.4241687
1216.661 | 0.006117067 | 0.3933355 | 0.006601292 | 0.4060539 | -0.02332658 | 0.4293805
1219.209 | 0.006201528 | 0.4040208 | 0.00671049 | 0.4169328 | -0.02278701 | 0.4397198
1221.756 | 0.006287719 | 0.4150501 | 0.006822364 | 0.4281602 | -0.021334 | 0.4494942
1224.303 | 0.006375688 | 0.4264322 | 0.006936999 | 0.4397449 | -0.01794563 | 0.4576905
1226.848 | 0.006465483 | 0.4381751 | 0.007054487 | 0.451695 | -0.01310572 | 0.4648008
1229.393 | 0.006557154 | 0.4502865 | 0.007174922 | 0.4640186 | -0.005273079 | 0.4692917
1231.938 | 0.006650755 | 0.4627736 | 0.007298402 | 0.4767227 | -0.004811899 | 0.4815346
1234.481 | 0.00674634 | 0.4756427 | 0.00742503 | 0.4898141 | -0.009241793 | 0.4990559
1237.024 | 0.006843963 | 0.4888995 | 0.007554911 | 0.5032984 | -0.01829538 | 0.5215938
1239.565 | 0.006943685 | 0.5025484 | 0.007688157 | 0.5171803 | -0.01066693 | 0.5278472
1242.107 | 0.007045564 | 0.5165928 | 0.007824884 | 0.5314632 | -0.01278673 | 0.54425
1244.647 | 0.007149662 | 0.5310345 | 0.007965211 | 0.5461494 | -0.01365092 | 0.5598003
1247.186 | 0.007256046 | 0.5458738 | 0.008109266 | 0.5612392 | -0.00697255 | 0.5682117
1249.725 | 0.00736478 | 0.5611093 | 0.00825718 | 0.5767312 | -0.003164742 | 0.579896
1252.263 | 0.007475935 | 0.576737 | 0.008409088 | 0.592622 | 0.005246488 | 0.5873755
1254.8 | 0.007589583 | 0.592751 | 0.008565136 | 0.6089057 | 0.01991383 | 0.5889919
1257.337 | 0.007705797 | 0.6091423 | 0.008725472 | 0.6255736 | 0.02618898 | 0.5993846
1259.872 | 0.007824656 | 0.6258992 | 0.008890253 | 0.6426141 | 0.01453005 | 0.6280841
1262.407 | 0.00794624 | 0.6430064 | 0.009059642 | 0.6600123 | 0.01034087 | 0.6496715
1264.941 | 0.008070632 | 0.6604452 | 0.00923381 | 0.6777496 | 0.009770811 | 0.6679788
1267.474 | 0.008197919 | 0.6781925 | 0.009412936 | 0.6958034 | 0.00666059 | 0.6891428
1270.007 | 0.00832819 | 0.6962212 | 0.009597207 | 0.7141466 | 0.007373745 | 0.7067729
1272.539 | 0.008461539 | 0.7144993 | 0.009786818 | 0.7327477 | 0.004337995 | 0.7284097
1275.07 | 0.008598062 | 0.7329899 | 0.009981976 | 0.7515699 | 0.009695655 | 0.7418742
1277.6 | 0.008737862 | 0.7516505 | 0.01018289 | 0.7705713 | 0.01935013 | 0.7512212
1280.129 | 0.008881042 | 0.7704335 | 0.0103898 | 0.7897043 | 0.02538553 | 0.7643188
1282.658 | 0.009027712 | 0.7892851 | 0.01060293 | 0.8089158 | 0.03154766 | 0.7773681
1285.186 | 0.009177986 | 0.808146 | 0.01082253 | 0.8281465 | 0.02829603 | 0.7998504
1287.713 | 0.009331981 | 0.8269505 | 0.01104885 | 0.8473314 | 0.0324366 | 0.8148948
1290.239 | 0.00948982 | 0.8456275 | 0.01128219 | 0.8663995 | 0.02356276 | 0.8428367
1292.764 | 0.009651632 | 0.8640998 | 0.01152281 | 0.8852742 | 0.01716688 | 0.8681073
1295.289 | 0.00981755 | 0.8822849 | 0.01177102 | 0.9038734 | 0.009335255 | 0.8945382
1297.813 | 0.009987714 | 0.9000952 | 0.01202715 | 0.9221101 | 0.0106059 | 0.9115042
1300.336 | 0.01016227 | 0.917439 | 0.01229151 | 0.9398928 | 0.01967012 | 0.9202226
1302.859 | 0.01034136 | 0.9342205 | 0.01256447 | 0.9571264 | 0.03223969 | 0.9248867
1305.38 | 0.01052515 | 0.9503416 | 0.01284639 | 0.9737131 | 0.04155481 | 0.9321583
1307.901 | 0.01071381 | 0.9657022 | 0.01313767 | 0.9895537 | 0.02717603 | 0.9623777
1310.421 | 0.0109075 | 0.9802021 | 0.0134387 | 1.004548 | 0.02358167 | 0.9809666
1312.941 | 0.01110641 | 0.9937418 | 0.01374993 | 1.018598 | 0.02372746 | 0.9948707
1315.459 | 0.01131072 | 1.006224 | 0.0140718 | 1.031607 | 0.02298503 | 1.008622
1317.977 | 0.01152063 | 1.017557 | 0.01440481 | 1.043483 | 0.001738416 | 1.041744
1320.494 | 0.01173634 | 1.027652 | 0.01474945 | 1.054138 | -0.0116677 | 1.065806
1323.01 | 0.01195807 | 1.03643 | 0.01510627 | 1.063495 | -0.01754391 | 1.081039
1325.526 | 0.01218603 | 1.043819 | 0.01547583 | 1.071481 | -0.01344039 | 1.084922
1328.041 | 0.01242048 | 1.049758 | 0.01585873 | 1.078038 | -0.006325726 | 1.084363
1330.555 | 0.01266164 | 1.054197 | 0.0162556 | 1.083114 | -0.006790392 | 1.089905
1333.068 | 0.01290979 | 1.057098 | 0.01666712 | 1.086675 | -0.008959678 | 1.095635
1335.58 | 0.01316518 | 1.058438 | 0.017094 | 1.088697 | -0.01219248 | 1.10089
1338.092 | 0.0134281 | 1.058205 | 0.01753699 | 1.08917 | -0.01324442 | 1.102415
1340.603 | 0.01369885 | 1.056404 | 0.01799689 | 1.0881 | -0.002370639 | 1.09047
1343.113 | 0.01397774 | 1.053051 | 0.01847455 | 1.085503 | -0.00665976 | 1.092163
1345.622 | 0.01426509 | 1.048178 | 0.01897087 | 1.081414 | -0.01225418 | 1.093668
1348.131 | 0.01456125 | 1.041828 | 0.0194868 | 1.075876 | -0.02033312 | 1.096209
1350.639 | 0.01486658 | 1.034057 | 0.02002337 | 1.068947 | -0.01968455 | 1.088631
1353.146 | 0.01518145 | 1.024931 | 0.02058166 | 1.060694 | -0.009220195 | 1.069914
1355.652 | 0.01550627 | 1.014526 | 0.0211628 | 1.051195 | -0.006325933 | 1.057521
1358.157 | 0.01584146 | 1.002925 | 0.02176804 | 1.040535 | -0.004515351 | 1.04505
1360.662 | 0.01618745 | 0.9902185 | 0.02239868 | 1.028805 | -0.006458235 | 1.035263
1363.166 | 0.01654471 | 0.9765005 | 0.0230561 | 1.016101 | -0.005398425 | 1.0215
1365.669 | 0.01691374 | 0.9618688 | 0.02374179 | 1.002524 | -0.003451904 | 1.005976
1368.172 | 0.01729504 | 0.9464228 | 0.02445734 | 0.9881752 | -0.005377328 | 0.9935525
1370.674 | 0.01768917 | 0.930262 | 0.02520444 | 0.9731556 | -0.006107435 | 0.9792631
1373.175 | 0.01809669 | 0.913485 | 0.02598489 | 0.9575666 | -0.01758621 | 0.9751528
1375.675 | 0.01851823 | 0.896188 | 0.02680064 | 0.9415069 | -0.01638671 | 0.9578936
1378.174 | 0.01895441 | 0.8784642 | 0.02765376 | 0.9250724 | -0.01460805 | 0.9396804
1380.673 | 0.01940592 | 0.8604026 | 0.02854645 | 0.908355 | -0.01369502 | 0.92205
1383.171 | 0.01987349 | 0.8420876 | 0.0294811 | 0.8914422 | -0.005061737 | 0.896504
1385.668 | 0.02035786 | 0.8235985 | 0.03046025 | 0.8744166 | 0.006317723 | 0.8680989
1388.164 | 0.02085985 | 0.8050089 | 0.03148663 | 0.8573554 | 0.01861611 | 0.8387393
1390.66 | 0.02138031 | 0.7863868 | 0.03256317 | 0.8403303 | 0.0305453 | 0.809785
1393.155 | 0.02192014 | 0.7677942 | 0.03369303 | 0.8234074 | 0.02505231 | 0.7983551
1395.649 | 0.02248032 | 0.7492874 | 0.03487958 | 0.8066473 | 0.02300946 | 0.7836378
1398.142 | 0.02306186 | 0.7309167 | 0.03612646 | 0.7901051 | 0.014419 | 0.7756861
1400.635 | 0.02366585 | 0.7127271 | 0.03743759 | 0.7738306 | 0.0123394 | 0.7614912
1403.126 | 0.02429344 | 0.6947581 | 0.03881717 | 0.7578687 | 0.007880155 | 0.7499885
1405.617 | 0.02494587 | 0.6770439 | 0.04026973 | 0.7422595 | 0.005220038 | 0.7370395
1408.108 | 0.02562444 | 0.6596143 | 0.04180016 | 0.7270389 | 0.002019836 | 0.7250191
1410.597 | 0.02633056 | 0.6424943 | 0.04341371 | 0.7122386 | 0.004239069 | 0.7079995
1413.086 | 0.02706571 | 0.625705 | 0.04511604 | 0.6978867 | 0.01583046 | 0.6820563
1415.574 | 0.02783148 | 0.6092634 | 0.04691325 | 0.6840082 | 0.01876372 | 0.6652444
1418.061 | 0.02862957 | 0.5931834 | 0.04881193 | 0.6706249 | 0.01246855 | 0.6581563
1420.548 | 0.0294618 | 0.5774753 | 0.05081917 | 0.6577563 | 0.007808997 | 0.6499473
1423.033 | 0.03033012 | 0.5621471 | 0.05294259 | 0.6454198 | -0.005694028 | 0.6511139
1425.518 | 0.0312366 | 0.5472039 | 0.05519043 | 0.6336309 | -0.01404897 | 0.6476799
1428.003 | 0.03218349 | 0.5326486 | 0.05757153 | 0.6224036 | -0.01459477 | 0.6369984
1430.486 | 0.03317318 | 0.5184822 | 0.06009542 | 0.6117508 | -0.01747044 | 0.6292212
1432.969 | 0.03420825 | 0.504704 | 0.06277233 | 0.6016846 | -0.02624632 | 0.6279309
1435.451 | 0.03529145 | 0.4913117 | 0.06561324 | 0.5922164 | -0.01605482 | 0.6082712
1437.932 | 0.03642577 | 0.4783017 | 0.06862991 | 0.5833574 | -0.008448335 | 0.5918057
1440.412 | 0.03761442 | 0.4656693 | 0.0718349 | 0.5751187 | 0.0003610603 | 0.5747576
1442.892 | 0.03886086 | 0.453409 | 0.07524162 | 0.5675115 | -0.001779341 | 0.5692908
1445.371 | 0.04016881 | 0.4415142 | 0.0788643 | 0.5605474 | -0.01215055 | 0.5726979
1447.849 | 0.04154231 | 0.429978 | 0.08271798 | 0.5542383 | -0.02014637 | 0.5743847
1450.327 | 0.04298572 | 0.4187927 | 0.08681851 | 0.5485969 | -0.02667379 | 0.5752707
1452.803 | 0.04450375 | 0.4079503 | 0.09118244 | 0.5436365 | -0.03494918 | 0.5785857
1455.279 | 0.04610153 | 0.3974425 | 0.09582691 | 0.539371 | -0.04690243 | 0.5862734
1457.754 | 0.04778461 | 0.3872607 | 0.1007695 | 0.5358148 | -0.04858135 | 0.5843962
1460.229 | 0.04955902 | 0.3773961 | 0.106028 | 0.5329831 | -0.04816325 | 0.5811464
1462.702 | 0.05143131 | 0.3678399 | 0.1116201 | 0.5308913 | -0.03320785 | 0.5640992
1465.175 | 0.05340863 | 0.3585833 | 0.1175627 | 0.5295546 | -0.02498721 | 0.5545418
1467.648 | 0.05549877 | 0.3496173 | 0.1238718 | 0.5289879 | -0.02448343 | 0.5534713
1470.119 | 0.05771022 | 0.3409331 | 0.1305614 | 0.5292048 | -0.02167607 | 0.5508808
1472.59 | 0.06005227 | 0.332522 | 0.1376427 | 0.5302169 | -0.01926312 | 0.54948
1475.06 | 0.06253509 | 0.3243752 | 0.1451228 | 0.5320331 | -0.02058868 | 0.5526218
1477.529 | 0.06516981 | 0.3164844 | 0.1530034 | 0.5346577 | -0.02097979 | 0.5556375
1479.997 | 0.06796865 | 0.3088412 | 0.1612794 | 0.5380892 | -0.02898218 | 0.5670714
1482.465 | 0.07094503 | 0.3014373 | 0.1699363 | 0.5423186 | -0.0309163 | 0.5732349
1484.932 | 0.07411373 | 0.2942648 | 0.1789485 | 0.5473271 | -0.02609587 | 0.573423
1487.398 | 0.07749099 | 0.2873159 | 0.1882771 | 0.553084 | -0.01387428 | 0.5669583
1489.863 | 0.08109477 | 0.280583 | 0.1978667 | 0.5595445 | -0.01139092 | 0.5709354
1492.328 | 0.08494487 | 0.2740587 | 0.2076436 | 0.5666473 | -0.0085046 | 0.5751519
1494.792 | 0.0890632 | 0.2677359 | 0.2175138 | 0.5743129 | -0.001234068 | 0.575547
1497.255 | 0.09347401 | 0.2616075 | 0.2273613 | 0.5824428 | 0.005232674 | 0.5772101
1499.717 | 0.09820419 | 0.2556669 | 0.2370478 | 0.5909189 | 0.01441567 | 0.5765032
1502.179 | 0.1032836 | 0.2499074 | 0.2464142 | 0.5996052 | 0.01415311 | 0.5854521
1504.64 | 0.1087454 | 0.2443228 | 0.2552833 | 0.6083515 | 0.008823086 | 0.5995284
1507.1 | 0.1146264 | 0.238907 | 0.2634652 | 0.6169987 | 0.01566806 | 0.6013306
1509.56 | 0.1209678 | 0.2336541 | 0.2707648 | 0.6253867 | 0.02381121 | 0.6015755
1512.018 | 0.1278152 | 0.2285584 | 0.2769911 | 0.6333647 | 0.03284959 | 0.6005151
1514.476 | 0.1352197 | 0.2236143 | 0.2819685 | 0.6408025 | 0.03384038 | 0.6069621
1516.934 | 0.1432381 | 0.2188167 | 0.285548 | 0.6476027 | 0.02927734 | 0.6183254
1519.39 | 0.1519338 | 0.2141603 | 0.2876178 | 0.6537119 | 0.02696701 | 0.6267449
1521.846 | 0.1613775 | 0.2096402 | 0.2881122 | 0.6591299 | 0.02911006 | 0.6300198
1524.301 | 0.1716478 | 0.2052517 | 0.2870163 | 0.6639158 | 0.03461321 | 0.6293026
1526.755 | 0.1828322 | 0.2009903 | 0.2843673 | 0.6681898 | 0.02563751 | 0.6425523
1529.208 | 0.1950277 | 0.1968514 | 0.280252 | 0.6721311 | 0.01459982 | 0.6575313
1531.661 | 0.2083415 | 0.192831 | 0.2747989 | 0.6759714 | 0.006722809 | 0.6692486
1534.113 | 0.2228915 | 0.1889248 | 0.2681698 | 0.6799861 | 0.009189681 | 0.6707964
1536.564 | 0.2388063 | 0.185129 | 0.2605477 | 0.684483 | 0.002374817 | 0.6821081
1539.015 | 0.2562252 | 0.1814398 | 0.252126 | 0.6897909 | -0.02144257 | 0.7112335
1541.465 | 0.2752969 | 0.1778535 | 0.2430977 | 0.6962481 | -0.02317615 | 0.7194242
1543.914 | 0.2961771 | 0.1743666 | 0.2336475 | 0.7041912 | -0.03547605 | 0.7396672
1546.362 | 0.319025 | 0.1709758 | 0.2239443 | 0.7139451 | -0.03154361 | 0.7454888
1548.81 | 0.3439964 | 0.1676778 | 0.2141381 | 0.7258123 | -0.03264111 | 0.7584534
1551.256 | 0.3712344 | 0.1644696 | 0.2043569 | 0.7400608 | -0.03497455 | 0.7750354
1553.703 | 0.4008558 | 0.161348 | 0.1947068 | 0.7569106 | -0.0406081 | 0.7975187
1556.148 | 0.4329314 | 0.1583102 | 0.1852727 | 0.7765143 | -0.03762702 | 0.8141413
1558.593 | 0.4674601 | 0.1553534 | 0.1761201 | 0.7989336 | -0.04102355 | 0.8399571
1561.036 | 0.504336 | 0.152475 | 0.1672968 | 0.8241078 | -0.04776045 | 0.8718683
1563.479 | 0.5433079 | 0.1496724 | 0.1588361 | 0.8518163 | -0.05528959 | 0.9071059
1565.922 | 0.5839337 | 0.146943 | 0.1507586 | 0.8816353 | -0.05982417 | 0.9414595
1568.363 | 0.6255354 | 0.1442845 | 0.1430748 | 0.9128948 | -0.04724982 | 0.9601446
1570.804 | 0.6671619 | 0.1416947 | 0.1357871 | 0.9446437 | -0.01919471 | 0.9638384
1573.245 | 0.7075748 | 0.1391712 | 0.1288915 | 0.9756375 | -0.001970988 | 0.9776085
1575.684 | 0.7452716 | 0.136712 | 0.1223794 | 1.004363 | 0.01730763 | 0.9870554
1578.123 | 0.7785631 | 0.134315 | 0.1162385 | 1.029117 | 0.03478269 | 0.994334
1580.561 | 0.8057112 | 0.1319783 | 0.1104544 | 1.048144 | 0.05388076 | 0.9942632
1582.998 | 0.8251192 | 0.1296999 | 0.1050109 | 1.05983 | 0.06446429 | 0.9953657
1585.434 | 0.8355444 | 0.127478 | 0.09989091 | 1.062913 | 0.05988597 | 1.003027
1587.87 | 0.8362868 | 0.1253108 | 0.095077 | 1.056675 | 0.0465119 | 1.010163
1590.305 | 0.8273037 | 0.1231967 | 0.0905517 | 1.041052 | 0.02887719 | 1.012175
1592.739 | 0.8092163 | 0.1211339 | 0.08629785 | 1.016648 | 0.01626163 | 1.000386
1595.173 | 0.7832068 | 0.119121 | 0.08229874 | 0.9846265 | 0.0208281 | 0.9637984
1597.606 | 0.750836 | 0.1171563 | 0.07853834 | 0.9465307 | 0.01678842 | 0.9297423
1600.038 | 0.7138314 | 0.1152385 | 0.07500131 | 0.9040712 | -0.0006714084 | 0.9047426
1602.469 | 0.6738925 | 0.1133661 | 0.07167311 | 0.8589318 | -0.01295472 | 0.8718865
1604.9 | 0.6325465 | 0.1115378 | 0.06854 | 0.8126242 | -0.02844265 | 0.8410669
1607.33 | 0.5910639 | 0.1097521 | 0.06558909 | 0.7664051 | -0.03810009 | 0.8045052
1609.759 | 0.5504298 | 0.108008 | 0.06280825 | 0.721246 | -0.05072086 | 0.7719668
1612.187 | 0.511354 | 0.106304 | 0.06018618 | 0.6778442 | -0.06726465 | 0.7451089
1614.615 | 0.4743063 | 0.1046391 | 0.05771229 | 0.6366577 | -0.08050486 | 0.7171626
1617.042 | 0.4395606 | 0.1030121 | 0.05537676 | 0.5979495 | -0.07992425 | 0.6778738
1619.468 | 0.4072407 | 0.1014219 | 0.05317041 | 0.5618331 | -0.07072602 | 0.6325591
1621.893 | 0.3773609 | 0.0998675 | 0.05108473 | 0.5283131 | -0.06236658 | 0.5906797
1624.318 | 0.34986 | 0.09834777 | 0.0491118 | 0.4973196 | -0.05047396 | 0.5477936
1626.742 | 0.3246284 | 0.09686176 | 0.04724427 | 0.4687345 | -0.04378589 | 0.5125204
1629.166 | 0.3015274 | 0.09540851 | 0.04547532 | 0.4424112 | -0.04189473 | 0.484306
1631.588 | 0.280404 | 0.0939871 | 0.0437986 | 0.4181897 | -0.03493144 | 0.4531211
1634.01 | 0.2611009 | 0.09259663 | 0.04220823 | 0.3959058 | -0.02828149 | 0.4241872
1636.431 | 0.2434632 | 0.09123624 | 0.04069877 | 0.3753982 | -0.02188531 | 0.3972835
1638.851 | 0.2273424 | 0.08990509 | 0.03926512 | 0.3565126 | -0.02476682 | 0.3812794
1641.271 | 0.2125991 | 0.08860237 | 0.0379026 | 0.3391041 | -0.01104899 | 0.3501531
1643.69 | 0.1991043 | 0.08732731 | 0.03660681 | 0.3230384 | 0.000475075 | 0.3225633
1646.108 | 0.1867394 | 0.08607914 | 0.0353737 | 0.3081923 | 0.009154752 | 0.2990375
1648.526 | 0.1753967 | 0.08485714 | 0.03419949 | 0.2944533 | 0.01756617 | 0.2768872
1650.942 | 0.1649784 | 0.0836606 | 0.03308065 | 0.2817197 | 0.01928678 | 0.2624329
1653.358 | 0.1553964 | 0.08248883 | 0.03201392 | 0.2698991 | 0.02955642 | 0.2403427
1655.774 | 0.1465713 | 0.08134118 | 0.03099624 | 0.2589087 | 0.03659661 | 0.2223121
1658.188 | 0.1384317 | 0.080217 | 0.03002479 | 0.2486735 | 0.03436699 | 0.2143065
1660.602 | 0.1309137 | 0.07911568 | 0.0290969 | 0.2391263 | 0.04175885 | 0.1973675
1663.015 | 0.1239599 | 0.0780366 | 0.02821012 | 0.2302066 | 0.04311897 | 0.1870876
1665.427 | 0.1175186 | 0.0769792 | 0.02736213 | 0.2218599 | 0.04402173 | 0.1778382
1667.839 | 0.1115436 | 0.07594291 | 0.02655079 | 0.2140373 | 0.04655641 | 0.1674809
1670.25 | 0.1059934 | 0.07492718 | 0.02577409 | 0.2066947 | 0.05320461 | 0.1534901
1672.66 | 0.1008307 | 0.07393149 | 0.02503014 | 0.1997924 | 0.05571836 | 0.144074
1675.07 | 0.09602198 | 0.07295532 | 0.02431719 | 0.1932945 | 0.05583492 | 0.1374596
1677.478 | 0.09153696 | 0.07199817 | 0.02363358 | 0.1871687 | 0.05760195 | 0.1295668
1679.886 | 0.08734846 | 0.07105958 | 0.02297779 | 0.1813858 | 0.06186908 | 0.1195167
1682.294 | 0.08343193 | 0.07013906 | 0.02234835 | 0.1759193 | 0.06965991 | 0.1062594
1684.7 | 0.07976519 | 0.06923617 | 0.02174392 | 0.1707453 | 0.06880275 | 0.1019425
1687.106 | 0.07632817 | 0.06835047 | 0.02116322 | 0.1658419 | 0.06596317 | 0.09987869
1689.511 | 0.07310273 | 0.06748153 | 0.02060506 | 0.1611893 | 0.06667857 | 0.09451074
1691.916 | 0.07007237 | 0.06662895 | 0.02006831 | 0.1567696 | 0.06660458 | 0.09016505
1694.319 | 0.06722215 | 0.06579232 | 0.01955192 | 0.1525664 | 0.06848509 | 0.08408129
1696.722 | 0.06453846 | 0.06497125 | 0.01905489 | 0.1485646 | 0.06900694 | 0.07955767
1699.125 | 0.06200894 | 0.06416538 | 0.01857629 | 0.1447506 | 0.06921572 | 0.0755349
1701.526 | 0.05962229 | 0.06337432 | 0.01811525 | 0.1411119 | 0.0707251 | 0.07038676
1703.927 | 0.05736822 | 0.06259773 | 0.01767092 | 0.1376369 | 0.07438219 | 0.06325468
1706.327 | 0.05523731 | 0.06183526 | 0.01724253 | 0.1343151 | 0.07583253 | 0.05848257
1708.726 | 0.05322095 | 0.06108658 | 0.01682933 | 0.1311369 | 0.07685213 | 0.05428474
1711.125 | 0.05131125 | 0.06035137 | 0.01643064 | 0.1280933 | 0.07567682 | 0.05241644
1713.523 | 0.04950097 | 0.0596293 | 0.01604579 | 0.1251761 | 0.07275725 | 0.0524188
1715.92 | 0.04778345 | 0.05892007 | 0.01567416 | 0.1223777 | 0.07039135 | 0.05198633
1718.317 | 0.04615259 | 0.05822338 | 0.01531516 | 0.1196911 | 0.0688159 | 0.05087523
1720.712 | 0.04460275 | 0.05753895 | 0.01496824 | 0.1171099 | 0.06683655 | 0.0502734
1723.107 | 0.04312875 | 0.05686649 | 0.01463287 | 0.1146281 | 0.06709754 | 0.04753057
1725.502 | 0.0417258 | 0.05620573 | 0.01430854 | 0.1122401 | 0.06856519 | 0.04367489
1727.895 | 0.04038948 | 0.0555564 | 0.0139948 | 0.1099407 | 0.07114906 | 0.03879162
1730.288 | 0.0391157 | 0.05491825 | 0.01369118 | 0.1077251 | 0.07171066 | 0.03601446
1732.68 | 0.03790066 | 0.05429102 | 0.01339727 | 0.1055889 | 0.07437553 | 0.03121341
1735.072 | 0.03674088 | 0.05367446 | 0.01311265 | 0.103528 | 0.07477125 | 0.02875674
1737.462 | 0.03563308 | 0.05306835 | 0.01283696 | 0.1015384 | 0.07828625 | 0.02325213
1739.853 | 0.03457425 | 0.05247245 | 0.01256982 | 0.09961652 | 0.07748156 | 0.02213495
1742.242 | 0.03356158 | 0.05188653 | 0.01231088 | 0.09775899 | 0.07547259 | 0.0222864
1744.63 | 0.03259246 | 0.05131038 | 0.01205982 | 0.09596267 | 0.07578571 | 0.02017696
1747.018 | 0.03166446 | 0.05074378 | 0.01181634 | 0.09422457 | 0.07266146 | 0.02156311
1749.405 | 0.0307753 | 0.05018652 | 0.01158012 | 0.09254194 | 0.07009322 | 0.02244872
1751.792 | 0.02992287 | 0.04963841 | 0.01135088 | 0.09091217 | 0.06975303 | 0.02115914
1754.178 | 0.02910521 | 0.04909925 | 0.01112836 | 0.08933282 | 0.06780979 | 0.02152303
1756.563 | 0.02832045 | 0.04856884 | 0.01091231 | 0.08780159 | 0.06613738 | 0.02166421
1758.947 | 0.02756688 | 0.048047 | 0.01070246 | 0.08631634 | 0.06397595 | 0.02234039
1761.33 | 0.02684288 | 0.04753354 | 0.0104986 | 0.08487502 | 0.06677397 | 0.01810105
1763.713 | 0.02614694 | 0.0470283 | 0.01030049 | 0.08347573 | 0.06448317 | 0.01899256
1766.096 | 0.02547764 | 0.04653109 | 0.01010793 | 0.08211666 | 0.06407972 | 0.01803695
1768.477 | 0.02483364 | 0.04604176 | 0.009920709 | 0.08079611 | 0.05972479 | 0.02107133
1770.858 | 0.02421371 | 0.04556013 | 0.009738638 | 0.07951248 | 0.05941386 | 0.02009862
1773.238 | 0.02361665 | 0.04508605 | 0.009561529 | 0.07826423 | 0.06120605 | 0.01705818
1775.617 | 0.02304138 | 0.04461937 | 0.009389205 | 0.07704995 | 0.0611498 | 0.01590015
1777.996 | 0.02248684 | 0.04415992 | 0.009221498 | 0.07586826 | 0.06165013 | 0.01421813
1780.374 | 0.02195207 | 0.04370757 | 0.009058244 | 0.07471788 | 0.06168948 | 0.0130284
1782.751 | 0.02143614 | 0.04326216 | 0.008899289 | 0.07359759 | 0.06213742 | 0.01146017
1785.127 | 0.02093818 | 0.04282357 | 0.008744485 | 0.07250623 | 0.06439554 | 0.008110692
1787.503 | 0.02045737 | 0.04239165 | 0.008593688 | 0.07144271 | 0.06453144 | 0.006911266
1789.878 | 0.01999294 | 0.04196626 | 0.008446764 | 0.07040597 | 0.06532675 | 0.005079214
1792.252 | 0.01954415 | 0.04154729 | 0.008303582 | 0.06939503 | 0.06129482 | 0.008100202
1794.626 | 0.01911033 | 0.0411346 | 0.008164015 | 0.06840894 | 0.0615309 | 0.006878038
1796.999 | 0.0186908 | 0.04072806 | 0.008027946 | 0.06744681 | 0.05996725 | 0.00747956
1799.371 | 0.01828495 | 0.04032757 | 0.007895257 | 0.06650778 | 0.06105138 | 0.005456396
1801.743 | 0.01789221 | 0.03993299 | 0.00776584 | 0.06559104 | 0.0592521 | 0.006338941
1804.113 | 0.017512 | 0.03954421 | 0.007639588 | 0.06469581 | 0.05792099 | 0.006774812
1806.483 | 0.01714382 | 0.03916113 | 0.007516399 | 0.06382135 | 0.05885755 | 0.004963796
1808.853 | 0.01678715 | 0.03878363 | 0.007396175 | 0.06296696 | 0.05786725 | 0.005099708
1811.221 | 0.01644152 | 0.03841161 | 0.007278823 | 0.06213195 | 0.05745955 | 0.004672408
1813.589 | 0.0161065 | 0.03804495 | 0.007164253 | 0.0613157 | 0.05830702 | 0.003008675
1815.957 | 0.01578164 | 0.03768356 | 0.007052377 | 0.06051757 | 0.05704081 | 0.003476769
1818.323 | 0.01546654 | 0.03732734 | 0.006943112 | 0.05973699 | 0.05967497 | 6.202227e-05
1820.689 | 0.01516082 | 0.03697619 | 0.006836379 | 0.05897339 | 0.0616762 | -0.002702813
1823.054 | 0.0148641 | 0.03663002 | 0.006732099 | 0.05822622 | 0.06225991 | -0.004033692
1825.419 | 0.01457605 | 0.03628873 | 0.006630199 | 0.05749498 | 0.06163624 | -0.004141262
1827.782 | 0.01429633 | 0.03595223 | 0.006530607 | 0.05677917 | 0.05924874 | -0.002469569
1830.145 | 0.01402461 | 0.03562044 | 0.006433253 | 0.0560783 | 0.05648536 | -0.0004070598
1832.508 | 0.01376061 | 0.03529326 | 0.006338073 | 0.05539194 | 0.05587014 | -0.0004782003
1834.869 | 0.01350402 | 0.03497061 | 0.006245002 | 0.05471964 | 0.05648184 | -0.0017622
1837.23 | 0.01325458 | 0.03465242 | 0.006153977 | 0.05406098 | 0.05424437 | -0.0001833883
1839.59 | 0.01301203 | 0.03433859 | 0.006064941 | 0.05341556 | 0.05512145 | -0.001705888
1841.95 | 0.01277611 | 0.03402905 | 0.005977835 | 0.05278299 | 0.05638816 | -0.003605175
1844.309 | 0.01254658 | 0.03372372 | 0.005892605 | 0.0521629 | 0.05953812 | -0.007375216
1846.667 | 0.01232322 | 0.03342253 | 0.005809197 | 0.05155494 | 0.06367254 | -0.0121176
1849.024 | 0.0121058 | 0.0331254 | 0.00572756 | 0.05095876 | 0.06222358 | -0.01126483
1851.381 | 0.01189413 | 0.03283225 | 0.005647643 | 0.05037402 | 0.06047051 | -0.01009649
1853.737 | 0.01168799 | 0.03254303 | 0.0055694 | 0.04980042 | 0.05841107 | -0.008610647
1856.092 | 0.0114872 | 0.03225766 | 0.005492784 | 0.04923764 | 0.05756798 | -0.008330341
1858.447 | 0.01129157 | 0.03197607 | 0.005417751 | 0.04868539 | 0.05768072 | -0.008995332
1860.8 | 0.01110093 | 0.03169819 | 0.005344256 | 0.04814339 | 0.05599131 | -0.007847926
1863.154 | 0.01091512 | 0.03142397 | 0.005272259 | 0.04761135 | 0.05410606 | -0.006494707
1865.506 | 0.01073396 | 0.03115334 | 0.005201719 | 0.04708902 | 0.05314093 | -0.006051916
1867.858 | 0.01055731 | 0.03088622 | 0.005132597 | 0.04657614 | 0.05301708 | -0.00644094
1870.209 | 0.01038502 | 0.03062258 | 0.005064856 | 0.04607246 | 0.05080167 | -0.004729214
1872.559 | 0.01021695 | 0.03036234 | 0.004998459 | 0.04557774 | 0.05027453 | -0.004696788
1874.909 | 0.01005295 | 0.03010545 | 0.004933371 | 0.04509177 | 0.04914745 | -0.004055685
1877.258 | 0.009892901 | 0.02985184 | 0.004869558 | 0.0446143 | 0.04734318 | -0.002728877
1879.606 | 0.009736676 | 0.02960148 | 0.004806986 | 0.04414514 | 0.04647272 | -0.00232758
1881.954 | 0.009584154 | 0.02935429 | 0.004745624 | 0.04368406 | 0.04566297 | -0.001978905
1884.301 | 0.009435217 | 0.02911023 | 0.004685441 | 0.04323088 | 0.04479432 | -0.001563437
1886.647 | 0.009289756 | 0.02886924 | 0.004626406 | 0.0427854 | 0.04525172 | -0.002466314
1888.992 | 0.009147663 | 0.02863127 | 0.004568492 | 0.04234743 | 0.04515429 | -0.002806864
1891.337 | 0.009008834 | 0.02839628 | 0.004511669 | 0.04191679 | 0.04386529 | -0.001948505
1893.681 | 0.00887317 | 0.02816422 | 0.004455911 | 0.0414933 | 0.04498522 | -0.003491927
1896.025 | 0.008740576 | 0.02793502 | 0.004401191 | 0.04107679 | 0.0460839 | -0.00500711
1898.367 | 0.00861096 | 0.02770866 | 0.004347484 | 0.0406671 | 0.0423583 | -0.001691195
1900.709 | 0.008484234 | 0.02748508 | 0.004294764 | 0.04026408 | 0.03999474 | 0.0002693322
1903.051 | 0.008360312 | 0.02726423 | 0.004243008 | 0.03986755 | 0.03842068 | 0.001446874
1905.391 | 0.008239112 | 0.02704608 | 0.004192192 | 0.03947739 | 0.03795205 | 0.001525339
1907.731 | 0.008120555 | 0.02683058 | 0.004142295 | 0.03909343 | 0.03566997 | 0.003423458
1910.07 | 0.008004565 | 0.02661768 | 0.004093293 | 0.03871554 | 0.03529444 | 0.003421103
1912.409 | 0.007891068 | 0.02640735 | 0.004045165 | 0.03834358 | 0.03343289 | 0.004910693
1914.747 | 0.007779993 | 0.02619954 | 0.003997891 | 0.03797742 | 0.03740374 | 0.0005736819
1917.084 | 0.007671271 | 0.02599422 | 0.003951451 | 0.03761694 | 0.03936494 | -0.001747999
1919.42 | 0.007564838 | 0.02579133 | 0.003905826 | 0.037262 | 0.03805099 | -0.0007889938
1921.756 | 0.007460628 | 0.02559086 | 0.003860995 | 0.03691248 | 0.03994681 | -0.003034331
1924.091 | 0.00735858 | 0.02539275 | 0.003816942 | 0.03656827 | 0.04157199 | -0.005003714
1926.425 | 0.007258636 | 0.02519698 | 0.003773648 | 0.03622926 | 0.03963056 | -0.003401299
1928.759 | 0.007160736 | 0.02500349 | 0.003731095 | 0.03589533 | 0.03961046 | -0.003715133
1931.092 | 0.007064827 | 0.02481227 | 0.003689268 | 0.03556637 | 0.03844253 | -0.002876162
1933.424 | 0.006970854 | 0.02462327 | 0.003648149 | 0.03524227 | 0.0393757 | -0.004133422
1935.756 | 0.006878766 | 0.02443646 | 0.003607723 | 0.03492295 | 0.04060718 | -0.005684233
1938.087 | 0.006788512 | 0.02425181 | 0.003567974 | 0.03460829 | 0.04216295 | -0.007554652
1940.417 | 0.006700044 | 0.02406928 | 0.003528887 | 0.03429821 | 0.04436165 | -0.01006344
1942.746 | 0.006613315 | 0.02388884 | 0.003490447 | 0.0339926 | 0.0460455 | -0.0120529
1945.075 | 0.00652828 | 0.02371045 | 0.003452641 | 0.03369138 | 0.04383266 | -0.01014128
1947.403 | 0.006444895 | 0.0235341 | 0.003415455 | 0.03339445 | 0.04261527 | -0.009220818
1949.731 | 0.006363117 | 0.02335974 | 0.003378874 | 0.03310173 | 0.03995031 | -0.006848573
1952.058 | 0.006282906 | 0.02318735 | 0.003342886 | 0.03281314 | 0.03664649 | -0.003833349
1954.384 | 0.006204221 | 0.0230169 | 0.003307478 | 0.0325286 | 0.03546622 | -0.002937619
1956.709 | 0.006127024 | 0.02284836 | 0.003272638 | 0.03224802 | 0.03272172 | -0.0004737034
1959.034 | 0.006051278 | 0.02268169 | 0.003238354 | 0.03197132 | 0.03183854 | 0.0001327857
1961.358 | 0.005976946 | 0.02251688 | 0.003204613 | 0.03169844 | 0.03331595 | -0.001617512
1963.681 | 0.005903994 | 0.02235389 | 0.003171405 | 0.03142929 | 0.03664736 | -0.005218062
1966.004 | 0.005832388 | 0.02219271 | 0.003138718 | 0.03116381 | 0.036715 | -0.005551187
1968.325 | 0.005762094 | 0.02203329 | 0.003106542 | 0.03090193 | 0.03800495 | -0.007103022
1970.647 | 0.00569308 | 0.02187562 | 0.003074865 | 0.03064356 | 0.03698675 | -0.006343186
1972.967 | 0.005625316 | 0.02171967 | 0.003043678 | 0.03038866 | 0.03462543 | -0.004236764
1975.287 | 0.005558772 | 0.02156542 | 0.00301297 | 0.03013716 | 0.03539216 | -0.005255
1977.606 | 0.005493418 | 0.02141283 | 0.002982732 | 0.02988898 | 0.03114229 | -0.001253302
1979.925 | 0.005429226 | 0.0212619 | 0.002952954 | 0.02964408 | 0.02904374 | 0.0006003407
1982.243 | 0.005366169 | 0.02111259 | 0.002923627 | 0.02940238 | 0.02859494 | 0.0008074471
1984.56 | 0.005304221 | 0.02096487 | 0.002894742 | 0.02916384 | 0.02591908 | 0.003244752
1986.876 | 0.005243354 | 0.02081874 | 0.00286629 | 0.02892838 | 0.02777216 | 0.001156227
1989.192 | 0.005183544 | 0.02067416 | 0.002838262 | 0.02869597 | 0.02878915 | -9.318189e-05
1991.507 | 0.005124768 | 0.02053111 | 0.002810649 | 0.02846653 | 0.03065997 | -0.002193437
1993.821 | 0.005067 | 0.02038958 | 0.002783445 | 0.02824002 | 0.03076422 | -0.002524195
1996.135 | 0.005010218 | 0.02024954 | 0.00275664 | 0.02801639 | 0.03387125 | -0.005854861
1998.448 | 0.0049544 | 0.02011096 | 0.002730227 | 0.02779559 | 0.03589162 | -0.008096035