## Sheet1
RamanShift | G_ | D_ | D3_ | D4_ | Model_1st_4peaks | residuals | int_testDW38C_mean_4
902.4547 | 0.002057548 | 0.03303183 | 0.002226677 | 0.007720949 | 0.045037 | 0.0498122 | -0.004775201
905.1002 | 0.002073535 | 0.03342225 | 0.002246042 | 0.007850033 | 0.04559186 | 0.04833206 | -0.002740201
907.7448 | 0.002089704 | 0.03381943 | 0.002265654 | 0.007982261 | 0.04615705 | 0.04842874 | -0.002271688
910.3886 | 0.002106058 | 0.03422353 | 0.002285517 | 0.008117732 | 0.04673283 | 0.04734115 | -0.0006083207
913.0315 | 0.002122598 | 0.0346347 | 0.002305635 | 0.008256549 | 0.04731948 | 0.04726768 | 5.180273e-05
915.6736 | 0.002139329 | 0.0350531 | 0.002326013 | 0.00839882 | 0.04791726 | 0.04781362 | 0.0001036394
918.315 | 0.002156253 | 0.03547891 | 0.002346655 | 0.008544658 | 0.04852648 | 0.04976252 | -0.001236048
920.9554 | 0.002173374 | 0.03591229 | 0.002367566 | 0.008694178 | 0.04914741 | 0.05056677 | -0.001419353
923.5951 | 0.002190693 | 0.03635343 | 0.00238875 | 0.008847501 | 0.04978038 | 0.05066053 | -0.000880156
926.2339 | 0.002208214 | 0.03680251 | 0.002410212 | 0.009004753 | 0.05042569 | 0.05104913 | -0.0006234424
928.872 | 0.002225941 | 0.03725971 | 0.002431958 | 0.009166065 | 0.05108367 | 0.05060133 | 0.0004823417
931.5092 | 0.002243876 | 0.03772523 | 0.002453991 | 0.009331572 | 0.05175467 | 0.04764492 | 0.004109755
934.1455 | 0.002262023 | 0.03819927 | 0.002476317 | 0.009501417 | 0.05243903 | 0.0464368 | 0.006002226
936.7811 | 0.002280385 | 0.03868203 | 0.002498941 | 0.009675745 | 0.0531371 | 0.04589698 | 0.007240126
939.4158 | 0.002298966 | 0.03917373 | 0.002521868 | 0.009854712 | 0.05384927 | 0.0445203 | 0.009328976
942.0497 | 0.002317768 | 0.03967458 | 0.002545105 | 0.01003848 | 0.05457592 | 0.04408461 | 0.01049132
944.6828 | 0.002336796 | 0.0401848 | 0.002568655 | 0.0102272 | 0.05531746 | 0.04515401 | 0.01016345
947.3151 | 0.002356053 | 0.04070464 | 0.002592526 | 0.01042107 | 0.05607428 | 0.04651732 | 0.009556959
949.9465 | 0.002375543 | 0.04123431 | 0.002616722 | 0.01062025 | 0.05684683 | 0.04862884 | 0.008217992
952.5771 | 0.002395269 | 0.04177408 | 0.00264125 | 0.01082494 | 0.05763554 | 0.04865021 | 0.008985328
955.2069 | 0.002415235 | 0.0423242 | 0.002666115 | 0.01103533 | 0.05844088 | 0.04818332 | 0.01025756
957.8359 | 0.002435446 | 0.04288492 | 0.002691324 | 0.01125163 | 0.05926332 | 0.04860309 | 0.01066023
960.4641 | 0.002455904 | 0.04345651 | 0.002716884 | 0.01147404 | 0.06010334 | 0.04279441 | 0.01730893
963.0915 | 0.002476615 | 0.04403926 | 0.0027428 | 0.0117028 | 0.06096148 | 0.04131534 | 0.01964614
965.718 | 0.002497582 | 0.04463344 | 0.002769079 | 0.01193814 | 0.06183824 | 0.04031902 | 0.02151921
968.3437 | 0.002518809 | 0.04523936 | 0.002795728 | 0.01218029 | 0.06273418 | 0.03943362 | 0.02330057
970.9686 | 0.002540301 | 0.04585731 | 0.002822754 | 0.01242951 | 0.06364987 | 0.03808085 | 0.02556902
973.5927 | 0.002562063 | 0.04648761 | 0.002850163 | 0.01268607 | 0.06458591 | 0.03876767 | 0.02581824
976.216 | 0.002584098 | 0.04713059 | 0.002877964 | 0.01295024 | 0.06554289 | 0.0411879 | 0.02435499
978.8384 | 0.002606411 | 0.04778658 | 0.002906164 | 0.01322231 | 0.06652146 | 0.04231887 | 0.02420259
981.4601 | 0.002629007 | 0.04845592 | 0.002934769 | 0.01350258 | 0.06752227 | 0.0413355 | 0.02618677
984.0809 | 0.00265189 | 0.04913898 | 0.002963789 | 0.01379136 | 0.06854602 | 0.03961297 | 0.02893305
986.7009 | 0.002675067 | 0.04983612 | 0.00299323 | 0.01408899 | 0.06959341 | 0.03397746 | 0.03561595
989.3201 | 0.00269854 | 0.05054772 | 0.003023102 | 0.01439582 | 0.07066518 | 0.03028276 | 0.04038241
991.9385 | 0.002722317 | 0.05127418 | 0.003053412 | 0.01471219 | 0.07176209 | 0.02370328 | 0.04805881
994.556 | 0.002746401 | 0.0520159 | 0.003084168 | 0.01503848 | 0.07288495 | 0.02356286 | 0.04932209
997.1728 | 0.002770798 | 0.0527733 | 0.003115381 | 0.0153751 | 0.07403458 | 0.02251327 | 0.05152131
999.7887 | 0.002795513 | 0.05354683 | 0.003147057 | 0.01572244 | 0.07521184 | 0.02132406 | 0.05388778
1002.404 | 0.002820553 | 0.05433692 | 0.003179208 | 0.01608095 | 0.07641764 | 0.0218877 | 0.05452993
1005.018 | 0.002845922 | 0.05514405 | 0.003211842 | 0.01645108 | 0.07765289 | 0.02389919 | 0.0537537
1007.632 | 0.002871626 | 0.05596869 | 0.003244969 | 0.01683329 | 0.07891857 | 0.0233424 | 0.05557617
1010.244 | 0.002897672 | 0.05681135 | 0.003278598 | 0.01722807 | 0.08021569 | 0.02137765 | 0.05883804
1012.856 | 0.002924065 | 0.05767253 | 0.00331274 | 0.01763596 | 0.08154529 | 0.0209391 | 0.06060619
1015.467 | 0.002950812 | 0.05855277 | 0.003347405 | 0.01805749 | 0.08290848 | 0.02035713 | 0.06255134
1018.078 | 0.002977918 | 0.05945263 | 0.003382605 | 0.01849322 | 0.08430637 | 0.01277336 | 0.07153301
1020.687 | 0.003005391 | 0.06037267 | 0.003418348 | 0.01894375 | 0.08574016 | 0.01382333 | 0.07191683
1023.296 | 0.003033236 | 0.06131349 | 0.003454648 | 0.01940971 | 0.08721108 | 0.01106462 | 0.07614646
1025.903 | 0.003061461 | 0.0622757 | 0.003491516 | 0.01989173 | 0.08872041 | 0.01041641 | 0.078304
1028.51 | 0.003090072 | 0.06325993 | 0.003528962 | 0.02039051 | 0.09026948 | 0.0111178 | 0.07915168
1031.117 | 0.003119077 | 0.06426686 | 0.003567 | 0.02090676 | 0.09185969 | 0.01113342 | 0.08072627
1033.722 | 0.003148482 | 0.06529714 | 0.003605642 | 0.02144122 | 0.09349249 | 0.01212853 | 0.08136395
1036.327 | 0.003178295 | 0.06635151 | 0.0036449 | 0.02199468 | 0.09516938 | 0.01135224 | 0.08381714
1038.93 | 0.003208524 | 0.06743068 | 0.003684787 | 0.02256794 | 0.09689194 | 0.01128193 | 0.08561
1041.533 | 0.003239175 | 0.06853543 | 0.003725318 | 0.02316188 | 0.0986618 | 0.00752015 | 0.09114165
1044.136 | 0.003270258 | 0.06966653 | 0.003766505 | 0.02377738 | 0.1004807 | 0.005439583 | 0.09504109
1046.737 | 0.00330178 | 0.07082482 | 0.003808362 | 0.02441537 | 0.1023503 | 0.003944368 | 0.09840597
1049.338 | 0.00333375 | 0.07201114 | 0.003850905 | 0.02507684 | 0.1042726 | 0.002179697 | 0.1020929
1051.937 | 0.003366175 | 0.07322638 | 0.003894148 | 0.0257628 | 0.1062495 | 0.002937024 | 0.1033125
1054.536 | 0.003399065 | 0.07447145 | 0.003938107 | 0.02647431 | 0.1082829 | -0.002828102 | 0.111111
1057.134 | 0.003432428 | 0.0757473 | 0.003982797 | 0.0272125 | 0.110375 | -0.005885785 | 0.1162608
1059.732 | 0.003466273 | 0.07705493 | 0.004028234 | 0.02797851 | 0.1125279 | -0.006240753 | 0.1187687
1062.328 | 0.00350061 | 0.07839536 | 0.004074435 | 0.02877355 | 0.114744 | -0.006603761 | 0.1213477
1064.924 | 0.003535449 | 0.07976967 | 0.004121417 | 0.02959887 | 0.1170254 | -0.01177878 | 0.1288042
1067.519 | 0.003570798 | 0.08117896 | 0.004169197 | 0.03045578 | 0.1193747 | -0.01298387 | 0.1323586
1070.113 | 0.003606668 | 0.08262439 | 0.004217794 | 0.03134562 | 0.1217945 | -0.01231288 | 0.1341074
1072.706 | 0.003643069 | 0.08410716 | 0.004267226 | 0.0322698 | 0.1242872 | -0.02056685 | 0.1448541
1075.299 | 0.003680012 | 0.08562852 | 0.004317512 | 0.03322975 | 0.1268558 | -0.01974473 | 0.1466005
1077.891 | 0.003717507 | 0.08718977 | 0.004368672 | 0.03422697 | 0.1295029 | -0.01922284 | 0.1487258
1080.481 | 0.003755565 | 0.08879226 | 0.004420726 | 0.035263 | 0.1322315 | -0.02136747 | 0.153599
1083.072 | 0.003794198 | 0.09043741 | 0.004473694 | 0.0363394 | 0.1350447 | -0.01900567 | 0.1540504
1085.661 | 0.003833417 | 0.09212668 | 0.004527598 | 0.03745779 | 0.1379455 | -0.01777366 | 0.1557192
1088.249 | 0.003873233 | 0.0938616 | 0.00458246 | 0.03861982 | 0.1409371 | -0.01900872 | 0.1599458
1090.837 | 0.00391366 | 0.09564375 | 0.004638302 | 0.03982714 | 0.1440229 | -0.02049206 | 0.1645149
1093.424 | 0.003954709 | 0.0974748 | 0.004695148 | 0.04108144 | 0.1472061 | -0.02189399 | 0.1691001
1096.01 | 0.003996394 | 0.09935648 | 0.004753022 | 0.04238442 | 0.1504903 | -0.02466696 | 0.1751573
1098.595 | 0.004038727 | 0.1012906 | 0.004811948 | 0.04373774 | 0.153879 | -0.02395445 | 0.1778334
1101.18 | 0.004081721 | 0.103279 | 0.004871952 | 0.04514307 | 0.1573757 | -0.03071698 | 0.1880927
1103.764 | 0.004125391 | 0.1053237 | 0.00493306 | 0.04660203 | 0.1609841 | -0.03260769 | 0.1935918
1106.346 | 0.004169751 | 0.1074266 | 0.004995298 | 0.04811619 | 0.1647079 | -0.02976646 | 0.1944743
1108.929 | 0.004214814 | 0.10959 | 0.005058695 | 0.04968703 | 0.1685506 | -0.02630009 | 0.1948507
1111.51 | 0.004260597 | 0.1118161 | 0.00512328 | 0.05131591 | 0.1725159 | -0.02344902 | 0.1959649
1114.09 | 0.004307114 | 0.1141072 | 0.005189081 | 0.05300408 | 0.1766074 | -0.02025875 | 0.1968662
1116.67 | 0.004354381 | 0.1164656 | 0.00525613 | 0.05475257 | 0.1808287 | -0.01693679 | 0.1977655
1119.249 | 0.004402414 | 0.118894 | 0.005324457 | 0.05656222 | 0.1851831 | -0.01958374 | 0.2047669
1121.827 | 0.00445123 | 0.121395 | 0.005394095 | 0.0584336 | 0.1896739 | -0.02246643 | 0.2121403
1124.404 | 0.004500845 | 0.1239713 | 0.005465078 | 0.06036694 | 0.1943042 | -0.02521603 | 0.2195202
1126.981 | 0.004551277 | 0.1266258 | 0.005537439 | 0.06236212 | 0.1990766 | -0.02779236 | 0.226869
1129.557 | 0.004602544 | 0.1293616 | 0.005611215 | 0.06441855 | 0.2039939 | -0.02740802 | 0.2314019
1132.132 | 0.004654664 | 0.1321817 | 0.005686442 | 0.06653514 | 0.209058 | -0.02575699 | 0.2348149
1134.706 | 0.004707657 | 0.1350895 | 0.005763158 | 0.06871022 | 0.2142706 | -0.02318269 | 0.2374533
1137.279 | 0.004761541 | 0.1380885 | 0.005841401 | 0.07094143 | 0.2196328 | -0.02017144 | 0.2398043
1139.852 | 0.004816337 | 0.1411821 | 0.005921214 | 0.07322566 | 0.2251453 | -0.01702431 | 0.2421696
1142.423 | 0.004872065 | 0.1443742 | 0.006002636 | 0.07555898 | 0.2308079 | -0.01383346 | 0.2446414
1144.994 | 0.004928746 | 0.1476688 | 0.006085712 | 0.07793648 | 0.2366197 | -0.01069506 | 0.2473148
1147.565 | 0.004986403 | 0.1510698 | 0.006170485 | 0.08035229 | 0.242579 | -0.008581473 | 0.2511605
1150.134 | 0.005045057 | 0.1545817 | 0.006257003 | 0.08279939 | 0.2486832 | -0.01613864 | 0.2648218
1152.703 | 0.005104731 | 0.158209 | 0.006345312 | 0.08526961 | 0.2549286 | -0.02190183 | 0.2768305
1155.27 | 0.005165449 | 0.1619563 | 0.006435461 | 0.08775355 | 0.2613108 | -0.02045765 | 0.2817684
1157.837 | 0.005227236 | 0.1658286 | 0.006527503 | 0.09024052 | 0.2678238 | -0.01560509 | 0.2834289
1160.404 | 0.005290115 | 0.169831 | 0.006621488 | 0.09271855 | 0.2744612 | -0.00615993 | 0.2806211
1162.969 | 0.005354114 | 0.173969 | 0.006717472 | 0.09517437 | 0.281215 | -0.002825374 | 0.2840403
1165.534 | 0.005419259 | 0.1782482 | 0.006815512 | 0.09759348 | 0.2880764 | -0.003533941 | 0.2916104
1168.097 | 0.005485577 | 0.1826745 | 0.006915665 | 0.09996023 | 0.295036 | 0.00127101 | 0.2937649
1170.661 | 0.005553096 | 0.187254 | 0.007017992 | 0.1022579 | 0.3020831 | 0.008631048 | 0.293452
1173.223 | 0.005621845 | 0.1919934 | 0.007122555 | 0.1044691 | 0.3092069 | 0.01037975 | 0.2988271
1175.784 | 0.005691854 | 0.1968992 | 0.00722942 | 0.1065756 | 0.316396 | 0.01231072 | 0.3040853
1178.345 | 0.005763154 | 0.2019786 | 0.007338653 | 0.1085589 | 0.3236393 | 0.0164417 | 0.3071976
1180.905 | 0.005835776 | 0.2072389 | 0.007450324 | 0.1104006 | 0.3309257 | 0.00883513 | 0.3220906
1183.464 | 0.005909754 | 0.212688 | 0.007564506 | 0.1120827 | 0.3382449 | 0.009284846 | 0.3289601
1186.022 | 0.00598512 | 0.2183338 | 0.007681273 | 0.1135876 | 0.3455878 | 0.01285728 | 0.3327305
1188.58 | 0.00606191 | 0.2241847 | 0.007800703 | 0.1148993 | 0.3529466 | 0.01414124 | 0.3388054
1191.137 | 0.00614016 | 0.2302496 | 0.007922876 | 0.1160031 | 0.3603157 | 0.02157882 | 0.3387369
1193.692 | 0.006219906 | 0.2365375 | 0.008047875 | 0.1168864 | 0.3676917 | 0.02649099 | 0.3412007
1196.248 | 0.006301186 | 0.2430581 | 0.008175789 | 0.1175387 | 0.3750738 | 0.02485914 | 0.3502147
1198.802 | 0.006384041 | 0.2498213 | 0.008306705 | 0.1179525 | 0.3824645 | 0.02660953 | 0.355855
1201.356 | 0.00646851 | 0.2568373 | 0.008440719 | 0.1181227 | 0.3898693 | 0.02819983 | 0.3616695
1203.908 | 0.006554635 | 0.264117 | 0.008577927 | 0.1180476 | 0.3972971 | 0.02309553 | 0.3742016
1206.46 | 0.00664246 | 0.2716714 | 0.008718429 | 0.1177282 | 0.4047605 | 0.02544641 | 0.3793141
1209.012 | 0.00673203 | 0.2795121 | 0.008862331 | 0.1171688 | 0.4122753 | 0.02243963 | 0.3898357
1211.562 | 0.006823391 | 0.2876511 | 0.009009742 | 0.1163764 | 0.4198606 | 0.006358637 | 0.4135019
1214.112 | 0.00691659 | 0.2961006 | 0.009160775 | 0.1153607 | 0.4275386 | 0.003369903 | 0.4241687
1216.661 | 0.007011676 | 0.3048733 | 0.009315548 | 0.1141337 | 0.4353343 | 0.005953816 | 0.4293805
1219.209 | 0.007108702 | 0.3139824 | 0.009474183 | 0.1127098 | 0.4432751 | 0.003555274 | 0.4397198
1221.756 | 0.007207719 | 0.3234412 | 0.009636809 | 0.1111045 | 0.4513902 | 0.001896011 | 0.4494942
1224.303 | 0.007308781 | 0.3332634 | 0.009803557 | 0.109335 | 0.4597107 | 0.002020187 | 0.4576905
1226.848 | 0.007411946 | 0.3434628 | 0.009974567 | 0.1074191 | 0.4682684 | 0.003467648 | 0.4648008
1229.393 | 0.007517272 | 0.3540537 | 0.01014998 | 0.1053751 | 0.477096 | 0.007804356 | 0.4692917
1231.938 | 0.007624819 | 0.3650501 | 0.01032995 | 0.1032214 | 0.4862263 | 0.004691645 | 0.4815346
1234.481 | 0.007734649 | 0.3764665 | 0.01051464 | 0.1009761 | 0.4956918 | -0.003364072 | 0.4990559
1237.024 | 0.007846827 | 0.3883168 | 0.0107042 | 0.09865675 | 0.5055246 | -0.01606915 | 0.5215938
1239.565 | 0.00796142 | 0.4006152 | 0.0108988 | 0.09628018 | 0.5157556 | -0.01209156 | 0.5278472
1242.107 | 0.008078497 | 0.4133752 | 0.01109863 | 0.09386218 | 0.5264146 | -0.0178354 | 0.54425
1244.647 | 0.00819813 | 0.4266101 | 0.01130387 | 0.09141742 | 0.5375295 | -0.0222708 | 0.5598003
1247.186 | 0.008320394 | 0.4403321 | 0.01151471 | 0.0889594 | 0.5491266 | -0.01908516 | 0.5682117
1249.725 | 0.008445365 | 0.4545527 | 0.01173135 | 0.08650033 | 0.5612297 | -0.01866622 | 0.579896
1252.263 | 0.008573124 | 0.4692822 | 0.01195401 | 0.08405115 | 0.5738605 | -0.01351502 | 0.5873755
1254.8 | 0.008703754 | 0.4845294 | 0.0121829 | 0.08162152 | 0.5870376 | -0.001954235 | 0.5889919
1257.337 | 0.00883734 | 0.5003012 | 0.01241827 | 0.07921988 | 0.6007767 | 0.001392073 | 0.5993846
1259.872 | 0.008973972 | 0.5166021 | 0.01266034 | 0.07685348 | 0.6150899 | -0.01299415 | 0.6280841
1262.407 | 0.009113743 | 0.5334342 | 0.01290937 | 0.07452849 | 0.6299858 | -0.01968564 | 0.6496715
1264.941 | 0.009256748 | 0.5507963 | 0.01316563 | 0.07225003 | 0.6454687 | -0.02251013 | 0.6679788
1267.474 | 0.009403088 | 0.5686834 | 0.01342939 | 0.07002229 | 0.6615382 | -0.02760459 | 0.6891428
1270.007 | 0.009552866 | 0.5870866 | 0.01370094 | 0.06784859 | 0.678189 | -0.02858391 | 0.7067729
1272.539 | 0.009706189 | 0.6059917 | 0.01398058 | 0.06573149 | 0.6954099 | -0.03299976 | 0.7284097
1275.07 | 0.009863171 | 0.6253791 | 0.01426864 | 0.06367288 | 0.7131838 | -0.02869043 | 0.7418742
1277.6 | 0.01002393 | 0.6452231 | 0.01456544 | 0.06167402 | 0.7314865 | -0.01973462 | 0.7512212
1280.129 | 0.01018858 | 0.6654909 | 0.01487135 | 0.05973567 | 0.7502865 | -0.01403228 | 0.7643188
1282.658 | 0.01035725 | 0.686142 | 0.01518671 | 0.05785811 | 0.7695441 | -0.007824017 | 0.7773681
1285.186 | 0.01053008 | 0.7071276 | 0.01551193 | 0.05604123 | 0.7892108 | -0.01063963 | 0.7998504
1287.713 | 0.01070719 | 0.7283896 | 0.0158474 | 0.05428462 | 0.8092288 | -0.005665924 | 0.8148948
1290.239 | 0.01088873 | 0.7498606 | 0.01619355 | 0.05258755 | 0.8295304 | -0.01330632 | 0.8428367
1292.764 | 0.01107486 | 0.7714626 | 0.01655082 | 0.05094908 | 0.8500374 | -0.01806996 | 0.8681073
1295.289 | 0.01126571 | 0.7931073 | 0.0169197 | 0.04936808 | 0.8706608 | -0.02387735 | 0.8945382
1297.813 | 0.01146146 | 0.8146956 | 0.01730066 | 0.04784327 | 0.891301 | -0.02020319 | 0.9115042
1300.336 | 0.01166227 | 0.8361176 | 0.01769424 | 0.04637324 | 0.9118473 | -0.00837531 | 0.9202226
1302.859 | 0.01186831 | 0.857253 | 0.01810098 | 0.04495649 | 0.9321788 | 0.007292091 | 0.9248867
1305.38 | 0.01207977 | 0.8779718 | 0.01852146 | 0.04359148 | 0.9521645 | 0.02000615 | 0.9321583
1307.901 | 0.01229684 | 0.8981351 | 0.01895629 | 0.0422766 | 0.9716648 | 0.009287168 | 0.9623777
1310.421 | 0.01251972 | 0.9175968 | 0.0194061 | 0.04101021 | 0.9905328 | 0.009566198 | 0.9809666
1312.941 | 0.0127486 | 0.9362049 | 0.01987159 | 0.03979067 | 1.008616 | 0.0137451 | 0.9948707
1315.459 | 0.01298372 | 0.9538042 | 0.02035345 | 0.03861634 | 1.025758 | 0.01713577 | 1.008622
1317.977 | 0.01322529 | 0.9702385 | 0.02085245 | 0.03748559 | 1.041802 | 5.765096e-05 | 1.041744
1320.494 | 0.01347355 | 0.9853535 | 0.02136938 | 0.0363968 | 1.056593 | -0.009212722 | 1.065806
1323.01 | 0.01372875 | 0.9990004 | 0.02190508 | 0.03534841 | 1.069983 | -0.01105604 | 1.081039
1325.526 | 0.01399115 | 1.011039 | 0.02246045 | 0.03433884 | 1.081829 | -0.003092729 | 1.084922
1328.041 | 0.01426102 | 1.021339 | 0.02303642 | 0.0333666 | 1.092003 | 0.007640131 | 1.084363
1330.555 | 0.01453864 | 1.029789 | 0.02363399 | 0.0324302 | 1.100392 | 0.01048743 | 1.089905
1333.068 | 0.01482431 | 1.036293 | 0.02425423 | 0.03152822 | 1.1069 | 0.01126501 | 1.095635
1335.58 | 0.01511834 | 1.040777 | 0.02489823 | 0.03065927 | 1.111452 | 0.0105628 | 1.10089
1338.092 | 0.01542106 | 1.043188 | 0.0255672 | 0.02982202 | 1.113998 | 0.01158321 | 1.102415
1340.603 | 0.01573281 | 1.0435 | 0.02626239 | 0.02901517 | 1.11451 | 0.02403975 | 1.09047
1343.113 | 0.01605394 | 1.04171 | 0.02698513 | 0.02823748 | 1.112987 | 0.02082382 | 1.092163
1345.622 | 0.01638485 | 1.037844 | 0.02773683 | 0.02748775 | 1.109453 | 0.01578495 | 1.093668
1348.131 | 0.01672591 | 1.031947 | 0.028519 | 0.02676483 | 1.103957 | 0.007747639 | 1.096209
1350.639 | 0.01707756 | 1.024092 | 0.02933324 | 0.02606762 | 1.09657 | 0.007938997 | 1.088631
1353.146 | 0.01744022 | 1.014371 | 0.03018124 | 0.02539505 | 1.087387 | 0.01747281 | 1.069914
1355.652 | 0.01781435 | 1.002894 | 0.0310648 | 0.02474611 | 1.076519 | 0.0189979 | 1.057521
1358.157 | 0.01820045 | 0.989787 | 0.03198585 | 0.02411982 | 1.064093 | 0.01904308 | 1.04505
1360.662 | 0.01859902 | 0.9751891 | 0.03294643 | 0.02351525 | 1.05025 | 0.01498691 | 1.035263
1363.166 | 0.0190106 | 0.9592471 | 0.03394872 | 0.02293151 | 1.035138 | 0.01363818 | 1.0215
1365.669 | 0.01943576 | 0.9421137 | 0.03499504 | 0.02236775 | 1.018912 | 0.01293599 | 1.005976
1368.172 | 0.01987509 | 0.9239441 | 0.03608785 | 0.02182313 | 1.00173 | 0.008177651 | 0.9935525
1370.674 | 0.02032922 | 0.9048929 | 0.03722979 | 0.0212969 | 0.9837488 | 0.004485693 | 0.9792631
1373.175 | 0.02079881 | 0.8851115 | 0.03842368 | 0.02078829 | 0.9651223 | -0.01003053 | 0.9751528
1375.675 | 0.02128458 | 0.8647462 | 0.03967251 | 0.02029659 | 0.9459999 | -0.01189375 | 0.9578936
1378.174 | 0.02178726 | 0.843936 | 0.04097948 | 0.01982112 | 0.9265239 | -0.01315658 | 0.9396804
1380.673 | 0.02230763 | 0.8228114 | 0.04234802 | 0.01936123 | 0.9068282 | -0.01522175 | 0.92205
1383.171 | 0.02284654 | 0.8014933 | 0.04378176 | 0.0189163 | 0.8870379 | -0.00946609 | 0.896504
1385.668 | 0.02340485 | 0.7800924 | 0.04528462 | 0.01848572 | 0.8672676 | -0.0008313041 | 0.8680989
1388.164 | 0.0239835 | 0.7587089 | 0.04686075 | 0.01806893 | 0.8476221 | 0.008882785 | 0.8387393
1390.66 | 0.02458347 | 0.7374323 | 0.0485146 | 0.01766539 | 0.8281957 | 0.01841073 | 0.809785
1393.155 | 0.02520582 | 0.7163415 | 0.05025094 | 0.01727458 | 0.8090728 | 0.01071769 | 0.7983551
1395.649 | 0.02585166 | 0.6955054 | 0.05207482 | 0.016896 | 0.7903278 | 0.006690003 | 0.7836378
1398.142 | 0.02652216 | 0.6749832 | 0.05399169 | 0.01652918 | 0.7720262 | -0.003659889 | 0.7756861
1400.635 | 0.02721858 | 0.654825 | 0.05600734 | 0.01617366 | 0.7542246 | -0.00726662 | 0.7614912
1403.126 | 0.02794225 | 0.6350726 | 0.05812794 | 0.015829 | 0.7369718 | -0.01301674 | 0.7499885
1405.617 | 0.0286946 | 0.61576 | 0.06036009 | 0.01549481 | 0.7203095 | -0.01672998 | 0.7370395
1408.108 | 0.02947714 | 0.5969143 | 0.06271083 | 0.01517067 | 0.7042729 | -0.02074617 | 0.7250191
1410.597 | 0.03029148 | 0.5785561 | 0.06518764 | 0.01485621 | 0.6888915 | -0.01910806 | 0.7079995
1413.086 | 0.03113935 | 0.5607008 | 0.06779849 | 0.01455107 | 0.6741897 | -0.007866598 | 0.6820563
1415.574 | 0.03202256 | 0.5433584 | 0.07055185 | 0.0142549 | 0.6601877 | -0.005056752 | 0.6652444
1418.061 | 0.0329431 | 0.5265349 | 0.07345668 | 0.01396737 | 0.646902 | -0.01125429 | 0.6581563
1420.548 | 0.03390306 | 0.5102324 | 0.07652249 | 0.01368817 | 0.6343461 | -0.01560121 | 0.6499473
1423.033 | 0.03490467 | 0.4944499 | 0.0797593 | 0.01341698 | 0.6225308 | -0.02858301 | 0.6511139
1425.518 | 0.03595035 | 0.4791836 | 0.08317764 | 0.01315352 | 0.6114651 | -0.03621478 | 0.6476799
1428.003 | 0.03704266 | 0.4644274 | 0.08678856 | 0.01289751 | 0.6011561 | -0.03584224 | 0.6369984
1430.486 | 0.03818438 | 0.4501733 | 0.09060359 | 0.01264868 | 0.5916099 | -0.0376113 | 0.6292212
1432.969 | 0.03937847 | 0.4364117 | 0.09463466 | 0.01240678 | 0.5828316 | -0.04509925 | 0.6279309
1435.451 | 0.04062812 | 0.4231319 | 0.09889408 | 0.01217156 | 0.5748256 | -0.03344557 | 0.6082712
1437.932 | 0.04193676 | 0.4103219 | 0.1033944 | 0.01194279 | 0.5675958 | -0.02420989 | 0.5918057
1440.412 | 0.04330808 | 0.3979692 | 0.1081482 | 0.01172024 | 0.5611458 | -0.01361183 | 0.5747576
1442.892 | 0.04474607 | 0.3860607 | 0.1131682 | 0.01150371 | 0.5554787 | -0.01381211 | 0.5692908
1445.371 | 0.04625502 | 0.3745829 | 0.1184666 | 0.01129297 | 0.5505974 | -0.02210046 | 0.5726979
1447.849 | 0.04783956 | 0.363522 | 0.124055 | 0.01108783 | 0.5465043 | -0.02788035 | 0.5743847
1450.327 | 0.04950472 | 0.3528641 | 0.1299441 | 0.01088811 | 0.543201 | -0.03206973 | 0.5752707
1452.803 | 0.05125592 | 0.3425953 | 0.1361432 | 0.01069362 | 0.540688 | -0.03789767 | 0.5785857
1455.279 | 0.05309903 | 0.332702 | 0.1426593 | 0.01050418 | 0.5389645 | -0.04730888 | 0.5862734
1457.754 | 0.05504043 | 0.3231704 | 0.149497 | 0.01031963 | 0.5380275 | -0.04636868 | 0.5843962
1460.229 | 0.05708704 | 0.3139871 | 0.1566572 | 0.01013981 | 0.5378712 | -0.04327518 | 0.5811464
1462.702 | 0.05924638 | 0.3051391 | 0.1641364 | 0.009964552 | 0.5384864 | -0.02561277 | 0.5640992
1465.175 | 0.06152663 | 0.2966134 | 0.1719253 | 0.009793718 | 0.5398591 | -0.01468272 | 0.5545418
1467.648 | 0.06393671 | 0.2883976 | 0.1800083 | 0.009627162 | 0.5419698 | -0.0115015 | 0.5534713
1470.119 | 0.06648633 | 0.2804796 | 0.1883614 | 0.009464746 | 0.544792 | -0.006088812 | 0.5508808
1472.59 | 0.06918612 | 0.2728474 | 0.1969512 | 0.009306338 | 0.5482911 | -0.001188956 | 0.54948
1475.06 | 0.07204768 | 0.2654898 | 0.2057337 | 0.00915181 | 0.552423 | -0.0001987622 | 0.5526218
1477.529 | 0.07508371 | 0.2583958 | 0.2146526 | 0.00900104 | 0.5571332 | 0.001495733 | 0.5556375
1479.997 | 0.07830811 | 0.2515547 | 0.2236388 | 0.008853911 | 0.5623555 | -0.004715885 | 0.5670714
1482.465 | 0.08173617 | 0.2449563 | 0.232609 | 0.008710308 | 0.5680117 | -0.005223171 | 0.5732349
1484.932 | 0.08538465 | 0.2385907 | 0.2414661 | 0.008570124 | 0.5740116 | 0.0005886535 | 0.573423
1487.398 | 0.08927199 | 0.2324486 | 0.2500997 | 0.008433251 | 0.5802535 | 0.01329524 | 0.5669583
1489.863 | 0.09341849 | 0.2265208 | 0.2583873 | 0.008299591 | 0.5866262 | 0.01569074 | 0.5709354
1492.328 | 0.09784654 | 0.2207986 | 0.2661969 | 0.008169045 | 0.5930111 | 0.01785926 | 0.5751519
1494.792 | 0.1025808 | 0.2152737 | 0.273391 | 0.008041519 | 0.599287 | 0.02374 | 0.575547
1497.255 | 0.1076486 | 0.2099381 | 0.2798307 | 0.007916923 | 0.6053342 | 0.02812408 | 0.5772101
1499.717 | 0.11308 | 0.204784 | 0.2853818 | 0.007795169 | 0.611041 | 0.03453779 | 0.5765032
1502.179 | 0.1189085 | 0.1998041 | 0.289921 | 0.007676175 | 0.6163098 | 0.03085771 | 0.5854521
1504.64 | 0.125171 | 0.1949915 | 0.293342 | 0.007559858 | 0.6210643 | 0.02153589 | 0.5995284
1507.1 | 0.1319084 | 0.1903393 | 0.2955617 | 0.007446141 | 0.6252555 | 0.02392492 | 0.6013306
1509.56 | 0.1391661 | 0.1858412 | 0.2965251 | 0.007334947 | 0.6288673 | 0.02729185 | 0.6015755
1512.018 | 0.1469946 | 0.1814909 | 0.2962085 | 0.007226206 | 0.6319201 | 0.03140505 | 0.6005151
1514.476 | 0.1554496 | 0.1772826 | 0.2946212 | 0.007119845 | 0.6344732 | 0.0275111 | 0.6069621
1516.934 | 0.164593 | 0.1732107 | 0.2918048 | 0.007015798 | 0.6366243 | 0.01829898 | 0.6183254
1519.39 | 0.1744935 | 0.1692697 | 0.2878308 | 0.006913999 | 0.638508 | 0.01176311 | 0.6267449
1521.846 | 0.1852268 | 0.1654546 | 0.2827956 | 0.006814385 | 0.6402913 | 0.01027151 | 0.6300198
1524.301 | 0.1968767 | 0.1617603 | 0.2768156 | 0.006716895 | 0.6421695 | 0.0128669 | 0.6293026
1526.755 | 0.2095353 | 0.1581822 | 0.2700206 | 0.00662147 | 0.6443596 | 0.001807261 | 0.6425523
1529.208 | 0.2233036 | 0.1547158 | 0.2625476 | 0.006528053 | 0.647095 | -0.01043623 | 0.6575313
1531.661 | 0.2382917 | 0.1513568 | 0.2545348 | 0.006436589 | 0.6506198 | -0.01862878 | 0.6692486
1534.113 | 0.2546186 | 0.148101 | 0.2461165 | 0.006347024 | 0.6551831 | -0.01561327 | 0.6707964
1536.564 | 0.2724119 | 0.1449445 | 0.2374191 | 0.006259308 | 0.6610348 | -0.02107335 | 0.6821081
1539.015 | 0.2918062 | 0.1418836 | 0.2285579 | 0.006173391 | 0.668421 | -0.04281241 | 0.7112335
1541.465 | 0.3129406 | 0.1389146 | 0.2196357 | 0.006089224 | 0.6775801 | -0.04184412 | 0.7194242
1543.914 | 0.3359552 | 0.1360341 | 0.2107413 | 0.006006761 | 0.6887374 | -0.0509299 | 0.7396672
1546.362 | 0.3609849 | 0.1332389 | 0.2019497 | 0.005925958 | 0.7020995 | -0.0433893 | 0.7454888
1548.81 | 0.3881509 | 0.1305257 | 0.1933227 | 0.005846769 | 0.717846 | -0.04060738 | 0.7584534
1551.256 | 0.4175484 | 0.1278915 | 0.1849093 | 0.005769154 | 0.7361183 | -0.03891708 | 0.7750354
1553.703 | 0.44923 | 0.1253334 | 0.1767476 | 0.005693071 | 0.757004 | -0.04051465 | 0.7975187
1556.148 | 0.4831842 | 0.1228487 | 0.1688654 | 0.00561848 | 0.7805168 | -0.03362445 | 0.8141413
1558.593 | 0.5193082 | 0.1204348 | 0.1612822 | 0.005545344 | 0.8065705 | -0.03338657 | 0.8399571
1561.036 | 0.5573751 | 0.118089 | 0.15401 | 0.005473626 | 0.8349477 | -0.03692055 | 0.8718683
1563.479 | 0.5969975 | 0.115809 | 0.147055 | 0.005403289 | 0.8652647 | -0.04184117 | 0.9071059
1565.922 | 0.6375915 | 0.1135923 | 0.1404184 | 0.005334299 | 0.8969366 | -0.04452292 | 0.9414595
1568.363 | 0.6783467 | 0.1114369 | 0.1340974 | 0.005266622 | 0.9291476 | -0.030997 | 0.9601446
1570.804 | 0.718211 | 0.1093405 | 0.1280862 | 0.005200224 | 0.9608379 | -0.003000504 | 0.9638384
1573.245 | 0.7559041 | 0.1073011 | 0.1223768 | 0.005135076 | 0.9907171 | 0.01310854 | 0.9776085
1575.684 | 0.7899687 | 0.1053167 | 0.1169593 | 0.005071145 | 1.017316 | 0.03026042 | 0.9870554
1578.123 | 0.8188674 | 0.1033855 | 0.1118227 | 0.005008402 | 1.039084 | 0.04474994 | 0.994334
1580.561 | 0.8411236 | 0.1015055 | 0.1069553 | 0.004946817 | 1.054531 | 0.06026807 | 0.9942632
1582.998 | 0.8554887 | 0.09967518 | 0.1023449 | 0.004886364 | 1.062395 | 0.06702935 | 0.9953657
1585.434 | 0.8611056 | 0.09789274 | 0.09797892 | 0.004827014 | 1.061804 | 0.058777 | 1.003027
1587.87 | 0.8576327 | 0.09615661 | 0.09384508 | 0.004768742 | 1.052403 | 0.04224052 | 1.010163
1590.305 | 0.845295 | 0.09446526 | 0.08993113 | 0.004711521 | 1.034403 | 0.02222803 | 1.012175
1592.739 | 0.8248492 | 0.09281721 | 0.08622514 | 0.004655327 | 1.008547 | 0.008160471 | 1.000386
1595.173 | 0.7974733 | 0.09121103 | 0.08271556 | 0.004600135 | 0.976 | 0.01220164 | 0.9637984
1597.606 | 0.7646073 | 0.08964537 | 0.07939129 | 0.004545922 | 0.9381899 | 0.008447609 | 0.9297423
1600.038 | 0.7277846 | 0.08811891 | 0.07624169 | 0.004492666 | 0.8966378 | -0.00810483 | 0.9047426
1602.469 | 0.6884845 | 0.08663039 | 0.07325664 | 0.004440343 | 0.8528118 | -0.01907465 | 0.8718865
1604.9 | 0.6480261 | 0.0851786 | 0.07042651 | 0.004388933 | 0.8080202 | -0.03304672 | 0.8410669
1607.33 | 0.6075083 | 0.08376239 | 0.06774222 | 0.004338415 | 0.7633513 | -0.0411539 | 0.8045052
1609.759 | 0.5677896 | 0.08238061 | 0.06519515 | 0.004288767 | 0.7196542 | -0.05231265 | 0.7719668
1612.187 | 0.5294985 | 0.08103221 | 0.06277722 | 0.004239972 | 0.6775479 | -0.06756094 | 0.7451089
1614.615 | 0.4930606 | 0.07971613 | 0.06048078 | 0.004192008 | 0.6374495 | -0.07971308 | 0.7171626
1617.042 | 0.4587343 | 0.07843139 | 0.05829868 | 0.004144858 | 0.5996092 | -0.07826457 | 0.6778738
1619.468 | 0.4266472 | 0.07717701 | 0.05622419 | 0.004098504 | 0.5641469 | -0.0684122 | 0.6325591
1621.893 | 0.3968293 | 0.07595208 | 0.05425099 | 0.004052927 | 0.5310853 | -0.05959433 | 0.5906797
1624.318 | 0.3692416 | 0.0747557 | 0.05237318 | 0.004008111 | 0.5003786 | -0.04741498 | 0.5477936
1626.742 | 0.3437983 | 0.073587 | 0.05058519 | 0.003964039 | 0.4719345 | -0.04058585 | 0.5125204
1629.166 | 0.3203845 | 0.07244517 | 0.04888185 | 0.003920695 | 0.4456322 | -0.03867378 | 0.484306
1631.588 | 0.2988692 | 0.0713294 | 0.04725828 | 0.003878062 | 0.4213349 | -0.03178619 | 0.4531211
1634.01 | 0.2791146 | 0.07023893 | 0.04570994 | 0.003836126 | 0.3988996 | -0.02528766 | 0.4241872
1636.431 | 0.2609824 | 0.069173 | 0.04423256 | 0.003794872 | 0.3781828 | -0.01910064 | 0.3972835
1638.851 | 0.2443381 | 0.06813091 | 0.04282214 | 0.003754284 | 0.3590455 | -0.02223393 | 0.3812794
1641.271 | 0.2290538 | 0.06711197 | 0.04147495 | 0.003714349 | 0.3413551 | -0.008798009 | 0.3501531
1643.69 | 0.2150095 | 0.0661155 | 0.04018749 | 0.003675052 | 0.3249876 | 0.002424232 | 0.3225633
1646.108 | 0.2020941 | 0.06514086 | 0.03895646 | 0.003636381 | 0.3098278 | 0.01079032 | 0.2990375
1648.526 | 0.1902055 | 0.06418744 | 0.03777881 | 0.003598323 | 0.29577 | 0.01888287 | 0.2768872
1650.942 | 0.1792501 | 0.06325463 | 0.03665164 | 0.003560863 | 0.2827173 | 0.02028438 | 0.2624329
1653.358 | 0.1691432 | 0.06234186 | 0.03557225 | 0.003523991 | 0.2705813 | 0.0302386 | 0.2403427
1655.774 | 0.1598077 | 0.06144856 | 0.03453811 | 0.003487694 | 0.2592821 | 0.03696997 | 0.2223121
1658.188 | 0.1511739 | 0.06057419 | 0.03354684 | 0.003451959 | 0.2487469 | 0.03444033 | 0.2143065
1660.602 | 0.1431788 | 0.05971824 | 0.0325962 | 0.003416776 | 0.23891 | 0.04154251 | 0.1973675
1663.015 | 0.1357656 | 0.05888019 | 0.03168411 | 0.003382133 | 0.229712 | 0.04262438 | 0.1870876
1665.427 | 0.128883 | 0.05805957 | 0.03080857 | 0.00334802 | 0.2210992 | 0.04326101 | 0.1778382
1667.839 | 0.1224849 | 0.05725589 | 0.02996776 | 0.003314425 | 0.2130229 | 0.04554205 | 0.1674809
1670.25 | 0.1165294 | 0.05646871 | 0.02915991 | 0.003281339 | 0.2054393 | 0.05194925 | 0.1534901
1672.66 | 0.1109789 | 0.05569758 | 0.0283834 | 0.00324875 | 0.1983086 | 0.05423462 | 0.144074
1675.07 | 0.1057994 | 0.05494207 | 0.02763668 | 0.00321665 | 0.1915948 | 0.05413522 | 0.1374596
1677.478 | 0.1009601 | 0.05420178 | 0.02691829 | 0.003185029 | 0.1852652 | 0.05569848 | 0.1295668
1679.886 | 0.09643335 | 0.05347629 | 0.02622688 | 0.003153876 | 0.1792904 | 0.05977366 | 0.1195167
1682.294 | 0.09219383 | 0.05276523 | 0.02556114 | 0.003123183 | 0.1736434 | 0.06738396 | 0.1062594
1684.7 | 0.08821875 | 0.05206823 | 0.02491987 | 0.003092941 | 0.1682998 | 0.06635726 | 0.1019425
1687.106 | 0.08448742 | 0.05138491 | 0.0243019 | 0.003063142 | 0.1632374 | 0.06335868 | 0.09987869
1689.511 | 0.08098103 | 0.05071492 | 0.02370617 | 0.003033776 | 0.1584359 | 0.06392516 | 0.09451074
1691.916 | 0.07768248 | 0.05005794 | 0.02313164 | 0.003004835 | 0.1538769 | 0.06371184 | 0.09016505
1694.319 | 0.07457618 | 0.04941362 | 0.02257735 | 0.002976311 | 0.1495435 | 0.06546217 | 0.08408129
1696.722 | 0.07164796 | 0.04878164 | 0.02204238 | 0.002948197 | 0.1454202 | 0.06586251 | 0.07955767
1699.125 | 0.06888485 | 0.04816171 | 0.02152587 | 0.002920484 | 0.1414929 | 0.06595802 | 0.0755349
1701.526 | 0.06627502 | 0.04755351 | 0.021027 | 0.002893164 | 0.1377487 | 0.06736194 | 0.07038676
1703.927 | 0.06380763 | 0.04695677 | 0.02054499 | 0.002866231 | 0.1341756 | 0.07092094 | 0.06325468
1706.327 | 0.06147278 | 0.04637118 | 0.02007911 | 0.002839678 | 0.1307628 | 0.07228019 | 0.05848257
1708.726 | 0.05926137 | 0.04579649 | 0.01962867 | 0.002813496 | 0.1275 | 0.07321529 | 0.05428474
1711.125 | 0.05716506 | 0.04523242 | 0.019193 | 0.00278768 | 0.1243782 | 0.07196172 | 0.05241644
1713.523 | 0.05517616 | 0.04467872 | 0.01877149 | 0.002762222 | 0.1213886 | 0.06896979 | 0.0524188
1715.92 | 0.05328762 | 0.04413514 | 0.01836353 | 0.002737117 | 0.1185234 | 0.06653708 | 0.05198633
1718.317 | 0.05149294 | 0.04360144 | 0.01796856 | 0.002712356 | 0.1157753 | 0.06490006 | 0.05087523
1720.712 | 0.04978612 | 0.04307738 | 0.01758605 | 0.002687935 | 0.1131375 | 0.06286408 | 0.0502734
1723.107 | 0.04816163 | 0.04256273 | 0.01721548 | 0.002663847 | 0.1106037 | 0.06307312 | 0.04753057
1725.502 | 0.04661435 | 0.04205727 | 0.01685639 | 0.002640085 | 0.1081681 | 0.06449321 | 0.04367489
1727.895 | 0.04513956 | 0.04156079 | 0.01650829 | 0.002616645 | 0.1058253 | 0.06703367 | 0.03879162
1730.288 | 0.04373286 | 0.04107307 | 0.01617077 | 0.00259352 | 0.1035702 | 0.06755576 | 0.03601446
1732.68 | 0.0423902 | 0.04059391 | 0.0158434 | 0.002570705 | 0.1013982 | 0.0701848 | 0.03121341
1735.072 | 0.0411078 | 0.04012312 | 0.01552578 | 0.002548195 | 0.09930491 | 0.07054816 | 0.02875674
1737.462 | 0.03988218 | 0.03966051 | 0.01521755 | 0.002525983 | 0.09728621 | 0.07403408 | 0.02325213
1739.853 | 0.03871006 | 0.03920588 | 0.01491833 | 0.002504064 | 0.09533834 | 0.07320338 | 0.02213495
1742.242 | 0.03758844 | 0.03875906 | 0.01462778 | 0.002482435 | 0.09345771 | 0.07117131 | 0.0222864
1744.63 | 0.03651448 | 0.03831986 | 0.01434559 | 0.002461088 | 0.09164102 | 0.07146406 | 0.02017696
1747.018 | 0.03548556 | 0.03788813 | 0.01407143 | 0.00244002 | 0.08988514 | 0.06832202 | 0.02156311
1749.405 | 0.03449922 | 0.03746369 | 0.01380501 | 0.002419226 | 0.08818714 | 0.06573842 | 0.02244872
1751.792 | 0.03355318 | 0.03704638 | 0.01354604 | 0.002398701 | 0.08654429 | 0.06538515 | 0.02115914
1754.178 | 0.0326453 | 0.03663603 | 0.01329425 | 0.00237844 | 0.08495402 | 0.06343099 | 0.02152303
1756.563 | 0.03177356 | 0.03623251 | 0.01304938 | 0.002358439 | 0.0834139 | 0.06174969 | 0.02166421
1758.947 | 0.03093611 | 0.03583566 | 0.01281119 | 0.002338693 | 0.08192166 | 0.05958127 | 0.02234039
1761.33 | 0.03013118 | 0.03544534 | 0.01257944 | 0.002319199 | 0.08047515 | 0.0623741 | 0.01810105
1763.713 | 0.02935713 | 0.03506139 | 0.01235389 | 0.002299951 | 0.07907237 | 0.06007981 | 0.01899256
1766.096 | 0.02861241 | 0.0346837 | 0.01213434 | 0.002280946 | 0.07771139442 | 0.05967445 | 0.01803695
1768.477 | 0.02789558 | 0.03431211 | 0.01192057 | 0.00226218 | 0.07639044 | 0.05531912 | 0.02107133
1770.858 | 0.02720527 | 0.03394651 | 0.01171238 | 0.002243649 | 0.07510781 | 0.05500919 | 0.02009862
1773.238 | 0.0265402 | 0.03358676 | 0.01150959 | 0.002225348 | 0.0738619 | 0.05680372 | 0.01705818
1775.617 | 0.02589916 | 0.03323274 | 0.01131201 | 0.002207274 | 0.0726512 | 0.05675104 | 0.01590015
1777.996 | 0.02528103 | 0.03288434 | 0.01111947 | 0.002189423 | 0.07147426 | 0.05725614 | 0.01421813
1780.374 | 0.02468472 | 0.03254143 | 0.0109318 | 0.002171792 | 0.07032974 | 0.05730134 | 0.0130284
1782.751 | 0.02410924 | 0.0322039 | 0.01074883 | 0.002154377 | 0.06921635 | 0.05775617 | 0.01146017
1785.127 | 0.02355363 | 0.03187163 | 0.01057041 | 0.002137175 | 0.06813285 | 0.06002216 | 0.008110692
1787.503 | 0.023017 | 0.03154453 | 0.0103964 | 0.002120181 | 0.06707811 | 0.06016684 | 0.006911266
1789.878 | 0.02249848 | 0.03122248 | 0.01022665 | 0.002103393 | 0.06605101 | 0.0609718 | 0.005079214
1792.252 | 0.02199729 | 0.03090539 | 0.01006103 | 0.002086808 | 0.06505051 | 0.05695031 | 0.008100202
1794.626 | 0.02151267 | 0.03059314 | 0.009899394 | 0.002070421 | 0.06407562 | 0.05719759 | 0.006878038
1796.999 | 0.02104389 | 0.03028564 | 0.00974163 | 0.002054231 | 0.0631254 | 0.05564584 | 0.00747956
1799.371 | 0.02059029 | 0.02998281 | 0.009587611 | 0.002038233 | 0.06219894 | 0.05674254 | 0.005456396
1801.743 | 0.0201512 | 0.02968454 | 0.00943722 | 0.002022425 | 0.06129538 | 0.05495644 | 0.006338941
1804.113 | 0.01972603 | 0.02939074 | 0.009290347 | 0.002006804 | 0.06041392 | 0.05363911 | 0.006774812
1806.483 | 0.0193142 | 0.02910132 | 0.009146883 | 0.001991367 | 0.05955377 | 0.05458997 | 0.004963796
1808.853 | 0.01891515 | 0.02881621 | 0.009006723 | 0.001976111 | 0.05871419 | 0.05361448 | 0.005099708
1811.221 | 0.01852837 | 0.02853531 | 0.008869768 | 0.001961032 | 0.05789447 | 0.05322207 | 0.004672408
1813.589 | 0.01815336 | 0.02825854 | 0.008735922 | 0.00194613 | 0.05709394 | 0.05408527 | 0.003008675
1815.957 | 0.01778964 | 0.02798582 | 0.008605092 | 0.0019314 | 0.05631195 | 0.05283518 | 0.003476769
1818.323 | 0.01743678 | 0.02771707 | 0.008477188 | 0.00191684 | 0.05554788 | 0.05548586 | 6.202227e-05
1820.689 | 0.01709435 | 0.02745222 | 0.008352124 | 0.001902447 | 0.05480114 | 0.05750396 | -0.002702813
1823.054 | 0.01676194 | 0.0271912 | 0.008229818 | 0.001888219 | 0.05407117 | 0.05810486 | -0.004033692
1825.419 | 0.01643916 | 0.02693392 | 0.00811019 | 0.001874154 | 0.05335742 | 0.05749868 | -0.004141262
1827.782 | 0.01612565 | 0.02668032 | 0.007993161 | 0.001860248 | 0.05265938 | 0.05512895 | -0.002469569
1830.145 | 0.01582107 | 0.02643032 | 0.007878659 | 0.0018465 | 0.05197655 | 0.05238361 | -0.0004070598
1832.508 | 0.01552506 | 0.02618387 | 0.007766611 | 0.001832907 | 0.05130845 | 0.05178665 | -0.0004782003
1834.869 | 0.01523732 | 0.0259409 | 0.007656948 | 0.001819466 | 0.05065463 | 0.05241683 | -0.0017622
1837.23 | 0.01495754 | 0.02570133 | 0.007549603 | 0.001806177 | 0.05001465 | 0.05019804 | -0.0001833883
1839.59 | 0.01468544 | 0.0254651 | 0.007444511 | 0.001793035 | 0.04938809 | 0.05109398 | -0.001705888
1841.95 | 0.01442073 | 0.02523217 | 0.007341611 | 0.00178004 | 0.04877454 | 0.05237972 | -0.003605175
1844.309 | 0.01416314 | 0.02500245 | 0.007240842 | 0.001767188 | 0.04817363 | 0.05554884 | -0.007375216
1846.667 | 0.01391244 | 0.0247759 | 0.007142145 | 0.001754478 | 0.04758497 | 0.05970256 | -0.0121176
1849.024 | 0.01366837 | 0.02455246 | 0.007045466 | 0.001741908 | 0.0470082 | 0.05827303 | -0.01126483
1851.381 | 0.0134307 | 0.02433207 | 0.006950748 | 0.001729475 | 0.04644299 | 0.05653948 | -0.01009649
1853.737 | 0.01319922 | 0.02411467 | 0.00685794 | 0.001717178 | 0.04588901 | 0.05449966 | -0.008610647
1856.092 | 0.01297371 | 0.02390021 | 0.006766992 | 0.001705015 | 0.04534593 | 0.05367627 | -0.008330341
1858.447 | 0.01275396 | 0.02368865 | 0.006677853 | 0.001692983 | 0.04481344 | 0.05380877 | -0.008995332
1860.8 | 0.01253978 | 0.02347992 | 0.006590476 | 0.001681081 | 0.04429126 | 0.05213918 | -0.007847926
1863.154 | 0.01233099 | 0.02327398 | 0.006504816 | 0.001669308 | 0.04377909 | 0.0502738 | -0.006494707
1865.506 | 0.01212741 | 0.02307077 | 0.006420828 | 0.00165766 | 0.04327667 | 0.04932858 | -0.006051916
1867.858 | 0.01192886 | 0.02287026 | 0.006338469 | 0.001646136 | 0.04278372 | 0.04922466 | -0.00644094
1870.209 | 0.01173519 | 0.02267238 | 0.006257696 | 0.001634736 | 0.0423 | 0.04702921 | -0.004729214
1872.559 | 0.01154622 | 0.0224771 | 0.006178471 | 0.001623456 | 0.04182525 | 0.04652204 | -0.004696788
1874.909 | 0.01136182 | 0.02228438 | 0.006100753 | 0.001612295 | 0.04135925 | 0.04541493 | -0.004055685
1877.258 | 0.01118184 | 0.02209416 | 0.006024505 | 0.001601251 | 0.04090175 | 0.04363063 | -0.002728877
1879.606 | 0.01100613 | 0.0219064 | 0.005949689 | 0.001590324 | 0.04045254 | 0.04278012 | -0.00232758
1881.954 | 0.01083456 | 0.02172107 | 0.005876271 | 0.00157951 | 0.04001141 | 0.04199032 | -0.001978905
1884.301 | 0.01066701 | 0.02153811 | 0.005804217 | 0.001568809 | 0.03957815 | 0.04114158 | -0.001563437
1886.647 | 0.01050335 | 0.02135749 | 0.005733491 | 0.00155822 | 0.03915255 | 0.04161887 | -0.002466314
1888.992 | 0.01034345 | 0.02117918 | 0.005664063 | 0.001547739 | 0.03873443 | 0.0415413 | -0.002806864
1891.337 | 0.01018722 | 0.02100312 | 0.0055959 | 0.001537367 | 0.03832361 | 0.04027211 | -0.001948505
1893.681 | 0.01003452 | 0.02082929 | 0.005528972 | 0.001527101 | 0.03791989 | 0.04141181 | -0.003491927
1896.025 | 0.009885267 | 0.02065764 | 0.00546325 | 0.00151694 | 0.0375231 | 0.04253021 | -0.00500711
1898.367 | 0.009739348 | 0.02048814 | 0.005398704 | 0.001506883 | 0.03713308 | 0.03882428 | -0.001691195
1900.709 | 0.009596666 | 0.02032076 | 0.005335308 | 0.001496928 | 0.03674966 | 0.03648033 | 0.0002693322
1903.051 | 0.009457126 | 0.02015545 | 0.005273033 | 0.001487074 | 0.03637269 | 0.03492581 | 0.001446874
1905.391 | 0.009320637 | 0.01999219 | 0.005211854 | 0.00147732 | 0.036002 | 0.03447666 | 0.001525339
1907.731 | 0.00918711 | 0.01983094 | 0.005151745 | 0.001467663 | 0.03563746 | 0.032214 | 0.003423458
1910.07 | 0.009056461 | 0.01967166 | 0.005092682 | 0.001458103 | 0.03527891 | 0.03185781 | 0.003421103
1912.409 | 0.008928606 | 0.01951434 | 0.005034639 | 0.001448639 | 0.03492622 | 0.03001553 | 0.004910693
1914.747 | 0.008803468 | 0.01935892 | 0.004977595 | 0.001439269 | 0.03457925 | 0.03400557 | 0.0005736819
1917.084 | 0.00868097 | 0.01920539 | 0.004921525 | 0.001429992 | 0.03423788 | 0.03598588 | -0.001747999
1919.42 | 0.008561037 | 0.01905371 | 0.004866409 | 0.001420807 | 0.03390196 | 0.03469096 | -0.0007889938
1921.756 | 0.0084436 | 0.01890386 | 0.004812225 | 0.001411712 | 0.03357139 | 0.03660572 | -0.003034331
1924.091 | 0.008328588 | 0.01875579 | 0.004758951 | 0.001402707 | 0.03324604 | 0.03824975 | -0.005003714
1926.425 | 0.008215936 | 0.0186095 | 0.004706567 | 0.00139379 | 0.03292579 | 0.03632709 | -0.003401299
1928.759 | 0.00810558 | 0.01846494 | 0.004655055 | 0.00138496 | 0.03261053 | 0.03632567 | -0.003715133
1931.092 | 0.007997457 | 0.01832209 | 0.004604394 | 0.001376215 | 0.03230016 | 0.03517632 | -0.002876162
1933.424 | 0.007891507 | 0.01818093 | 0.004554566 | 0.001367556 | 0.03199456 | 0.03612798 | -0.004133422
1935.756 | 0.007787674 | 0.01804142 | 0.004505553 | 0.00135898 | 0.03169362 | 0.03737786 | -0.005684233
1938.087 | 0.0076859 | 0.01790354 | 0.004457337 | 0.001350487 | 0.03139726 | 0.03895192 | -0.007554652
1940.417 | 0.007586132 | 0.01776727 | 0.004409901 | 0.001342076 | 0.03110538 | 0.04116882 | -0.01006344
1942.746 | 0.007488317 | 0.01763258 | 0.004363228 | 0.001333745 | 0.03081787 | 0.04287077 | -0.0120529
1945.075 | 0.007392404 | 0.01749944 | 0.004317302 | 0.001325493 | 0.03053464 | 0.04067593 | -0.01014128
1947.403 | 0.007298345 | 0.01736784 | 0.004272108 | 0.00131732 | 0.03025561 | 0.03947643 | -0.009220818
1949.731 | 0.007206092 | 0.01723775 | 0.004227628 | 0.001309224 | 0.02998069 | 0.03682927 | -0.006848573
1952.058 | 0.007115599 | 0.01710914 | 0.00418385 | 0.001301205 | 0.0297098 | 0.03354315 | -0.003833349
1954.384 | 0.007026821 | 0.016982 | 0.004140758 | 0.001293262 | 0.02944284 | 0.03238046 | -0.002937619
1956.709 | 0.006939716 | 0.0168563 | 0.004098337 | 0.001285393 | 0.02917974 | 0.02965345 | -0.0004737034
1959.034 | 0.006854241 | 0.01673201 | 0.004056574 | 0.001277597 | 0.02892043 | 0.02878764 | 0.0001327857
1961.358 | 0.006770356 | 0.01660913 | 0.004015456 | 0.001269874 | 0.02866482 | 0.03028233 | -0.001617512
1963.681 | 0.006688022 | 0.01648762 | 0.003974968 | 0.001262224 | 0.02841284 | 0.0336309 | -0.005218062
1966.004 | 0.0066072 | 0.01636748 | 0.003935099 | 0.001254644 | 0.02816442 | 0.03371561 | -0.005551187
1968.325 | 0.006527855 | 0.01624866 | 0.003895836 | 0.001247134 | 0.02791949 | 0.03502251 | -0.007103022
1970.647 | 0.006449949 | 0.01613117 | 0.003857166 | 0.001239693 | 0.02767798 | 0.03402116 | -0.006343186
1972.967 | 0.006373449 | 0.01601497 | 0.003819078 | 0.001232321 | 0.02743982 | 0.03167658 | -0.004236764
1975.287 | 0.006298321 | 0.01590005 | 0.00378156 | 0.001225016 | 0.02720494 | 0.03245994 | -0.005255
1977.606 | 0.006224531 | 0.01578639 | 0.003744601 | 0.001217778 | 0.0269733 | 0.0282266 | -0.001253302
1979.925 | 0.006152049 | 0.01567397 | 0.003708189 | 0.001210605 | 0.02674481 | 0.02614447 | 0.0006003407
1982.243 | 0.006080844 | 0.01556277 | 0.003672314 | 0.001203498 | 0.02651943 | 0.02571198 | 0.0008074471
1984.56 | 0.006010886 | 0.01545278 | 0.003636965 | 0.001196455 | 0.02629709 | 0.02305234 | 0.003244752
1986.876 | 0.005942145 | 0.01534398 | 0.003602133 | 0.001189476 | 0.02607774 | 0.02492151 | 0.001156227
1989.192 | 0.005874594 | 0.01523635 | 0.003567807 | 0.001182559 | 0.02586131 | 0.02595449 | -9.318189e-05
1991.507 | 0.005808205 | 0.01512988 | 0.003533976 | 0.001175704 | 0.02564776 | 0.0278412 | -0.002193437
1993.821 | 0.005742952 | 0.01502454 | 0.003500633 | 0.00116891 | 0.02543703 | 0.02796123 | -0.002524195
1996.135 | 0.005678809 | 0.01492032 | 0.003467767 | 0.001162177 | 0.02522907 | 0.03108394 | -0.005854861
1998.448 | 0.005615751 | 0.01481721 | 0.00343537 | 0.001155504 | 0.02502383 | 0.03311987 | -0.008096035