## Sheet1
RamanShift | G_ | D_ | D2_ | D3_ | D4_ | Model_1st_5peaks | residuals | int_testDW38C_mean_4
902.4547 | 0.001023635 | 0.03312209 | 0.0006043915 | 0.002077039 | 0.007911895 | 0.04473905 | 0.04951426 | -0.004775201
905.1002 | 0.001031789 | 0.03351377 | 0.0006089864 | 0.002095379 | 0.008044417 | 0.04529434 | 0.04803454 | -0.002740201
907.7448 | 0.001040038 | 0.03391223 | 0.0006136325 | 0.002113956 | 0.008180171 | 0.04586003 | 0.04813172 | -0.002271688
910.3886 | 0.001048384 | 0.03431764 | 0.0006183304 | 0.002132775 | 0.008319258 | 0.04643638 | 0.04704471 | -0.0006083207
913.0315 | 0.001056827 | 0.03473014 | 0.0006230809 | 0.002151839 | 0.008461786 | 0.04702367 | 0.04697187 | 5.180273e-05
915.6736 | 0.001065371 | 0.0351499 | 0.0006278849 | 0.002171154 | 0.008607864 | 0.04762218 | 0.04751854 | 0.0001036394
918.315 | 0.001074015 | 0.0355771 | 0.0006327432 | 0.002190723 | 0.008757609 | 0.04823219 | 0.04946824 | -0.001236048
920.9554 | 0.001082763 | 0.0360119 | 0.0006376564 | 0.002210551 | 0.008911139 | 0.04885401 | 0.05027336 | -0.001419353
923.5951 | 0.001091614 | 0.03645449 | 0.0006426255 | 0.002230642 | 0.009068579 | 0.04948795 | 0.0503681 | -0.000880156
926.2339 | 0.001100572 | 0.03690504 | 0.0006476514 | 0.002251002 | 0.009230057 | 0.05013432 | 0.05075777 | -0.0006234424
928.872 | 0.001109638 | 0.03736375 | 0.0006527348 | 0.002271634 | 0.009395709 | 0.05079346 | 0.05031112 | 0.0004823417
931.5092 | 0.001118814 | 0.03783081 | 0.0006578766 | 0.002292544 | 0.009565675 | 0.05146572 | 0.04735596 | 0.004109755
934.1455 | 0.0011281 | 0.03830642 | 0.0006630778 | 0.002313736 | 0.009740099 | 0.05215143 | 0.0461492 | 0.006002226
936.7811 | 0.0011375 | 0.03879078 | 0.0006683393 | 0.002335216 | 0.009919134 | 0.05285097 | 0.04561084 | 0.007240126
939.4158 | 0.001147015 | 0.03928412 | 0.0006736619 | 0.002356989 | 0.01010294 | 0.05356472 | 0.04423574 | 0.009328976
942.0497 | 0.001156646 | 0.03978664 | 0.0006790467 | 0.00237906 | 0.01029167 | 0.05429306 | 0.04380174 | 0.01049132
944.6828 | 0.001166396 | 0.04029858 | 0.0006844945 | 0.002401434 | 0.01048551 | 0.05503641 | 0.04487296 | 0.01016345
947.3151 | 0.001176267 | 0.04082016 | 0.0006900064 | 0.002424118 | 0.01068463 | 0.05579517 | 0.04623822 | 0.009556959
949.9465 | 0.00118626 | 0.04135162 | 0.0006955834 | 0.002447117 | 0.01088921 | 0.05656979 | 0.0483518 | 0.008217992
952.5771 | 0.001196378 | 0.04189322 | 0.0007012264 | 0.002470436 | 0.01109946 | 0.05736072 | 0.04837539 | 0.008985328
955.2069 | 0.001206622 | 0.0424452 | 0.0007069366 | 0.002494081 | 0.01131557 | 0.05816841 | 0.04791085 | 0.01025756
957.8359 | 0.001216996 | 0.04300783 | 0.000712715 | 0.00251806 | 0.01153775 | 0.05899334 | 0.04833312 | 0.01066023
960.4641 | 0.0012275 | 0.04358137 | 0.0007185626 | 0.002542377 | 0.01176622 | 0.05983603 | 0.04252709 | 0.01730893
963.0915 | 0.001238138 | 0.04416611 | 0.0007244806 | 0.002567039 | 0.01200121 | 0.06069698 | 0.04105084 | 0.01964614
965.718 | 0.001248911 | 0.04476234 | 0.0007304702 | 0.002592052 | 0.01224296 | 0.06157673 | 0.04005751 | 0.02151921
968.3437 | 0.001259821 | 0.04537034 | 0.0007365323 | 0.002617425 | 0.01249172 | 0.06247583 | 0.03917527 | 0.02330057
970.9686 | 0.001270872 | 0.04599042 | 0.0007426683 | 0.002643162 | 0.01274774 | 0.06339487 | 0.03782585 | 0.02556902
973.5927 | 0.001282065 | 0.04662291 | 0.0007488793 | 0.002669271 | 0.01301131 | 0.06433444 | 0.0385162 | 0.02581824
976.216 | 0.001293403 | 0.04726813 | 0.0007551666 | 0.00269576 | 0.0132827 | 0.06529516 | 0.04094016 | 0.02435499
978.8384 | 0.001304888 | 0.0479264 | 0.0007615313 | 0.002722635 | 0.01356221 | 0.06627767 | 0.04207508 | 0.02420259
981.4601 | 0.001316524 | 0.04859809 | 0.0007679748 | 0.002749904 | 0.01385015 | 0.06728264 | 0.04109587 | 0.02618677
984.0809 | 0.001328311 | 0.04928355 | 0.0007744983 | 0.002777575 | 0.01414684 | 0.06831077 | 0.03937772 | 0.02893305
986.7009 | 0.001340254 | 0.04998314 | 0.0007811032 | 0.002805655 | 0.01445262 | 0.06936277 | 0.03374683 | 0.03561595
989.3201 | 0.001352355 | 0.05069726 | 0.0007877908 | 0.002834153 | 0.01476784 | 0.0704394 | 0.03005699 | 0.04038241
991.9385 | 0.001364617 | 0.0514263 | 0.0007945625 | 0.002863077 | 0.01509288 | 0.07154143 | 0.02348262 | 0.04805881
994.556 | 0.001377041 | 0.05217066 | 0.0008014197 | 0.002892436 | 0.01542811 | 0.07266967 | 0.02334758 | 0.04932209
997.1728 | 0.001389633 | 0.05293077 | 0.0008083638 | 0.002922237 | 0.01577395 | 0.07382495 | 0.02230364 | 0.05152131
999.7887 | 0.001402393 | 0.05370707 | 0.0008153964 | 0.00295249 | 0.01613081 | 0.07500816 | 0.02112038 | 0.05388778
1002.404 | 0.001415326 | 0.05450001 | 0.0008225188 | 0.002983204 | 0.01649914 | 0.07622019 | 0.02169026 | 0.05452993
1005.018 | 0.001428435 | 0.05531005 | 0.0008297326 | 0.003014389 | 0.0168794 | 0.077462 | 0.0237083 | 0.0537537
1007.632 | 0.001441722 | 0.05613768 | 0.0008370395 | 0.003046053 | 0.01727207 | 0.07873456 | 0.02315839 | 0.05557617
1010.244 | 0.001455191 | 0.0569834 | 0.0008444409 | 0.003078207 | 0.01767765 | 0.08003889 | 0.02120085 | 0.05883804
1012.856 | 0.001468845 | 0.05784772 | 0.0008519385 | 0.003110861 | 0.01809669 | 0.08137606 | 0.02076987 | 0.06060619
1015.467 | 0.001482688 | 0.05873119 | 0.000859534 | 0.003144025 | 0.01852973 | 0.08274717 | 0.02019583 | 0.06255134
1018.078 | 0.001496723 | 0.05963436 | 0.0008672291 | 0.003177709 | 0.01897736 | 0.08415337 | 0.01262036 | 0.07153301
1020.687 | 0.001510954 | 0.06055779 | 0.0008750254 | 0.003211925 | 0.01944017 | 0.08559587 | 0.01367904 | 0.07191683
1023.296 | 0.001525383 | 0.0615021 | 0.0008829249 | 0.003246683 | 0.01991881 | 0.0870759 | 0.01092944 | 0.07614646
1025.903 | 0.001540016 | 0.06246789 | 0.0008909292 | 0.003281996 | 0.02041394 | 0.08859477 | 0.01029076 | 0.078304
1028.51 | 0.001554855 | 0.0634558 | 0.0008990403 | 0.003317874 | 0.02092626 | 0.09015382 | 0.01100214 | 0.07915168
1031.117 | 0.001569905 | 0.06446649 | 0.00090726 | 0.00335433 | 0.02145649 | 0.09175447 | 0.01102821 | 0.08072627
1033.722 | 0.00158517 | 0.06550065 | 0.0009155903 | 0.003391377 | 0.0220054 | 0.09339819 | 0.01203423 | 0.08136395
1036.327 | 0.001600653 | 0.066559 | 0.0009240331 | 0.003429026 | 0.02257378 | 0.09508649 | 0.01126935 | 0.08381714
1038.93 | 0.001616359 | 0.06764227 | 0.0009325906 | 0.003467291 | 0.02316246 | 0.09682097 | 0.01121097 | 0.08561
1041.533 | 0.001632292 | 0.06875122 | 0.0009412646 | 0.003506185 | 0.02377233 | 0.09860329 | 0.007461641 | 0.09114165
1044.136 | 0.001648457 | 0.06988665 | 0.0009500575 | 0.003545722 | 0.02440428 | 0.1004352 | 0.005394076 | 0.09504109
1046.737 | 0.001664858 | 0.07104938 | 0.0009589712 | 0.003585917 | 0.02505927 | 0.1023184 | 0.003912431 | 0.09840597
1049.338 | 0.001681499 | 0.07224028 | 0.0009680081 | 0.003626783 | 0.02573829 | 0.1042549 | 0.002161914 | 0.1020929
1051.937 | 0.001698385 | 0.07346021 | 0.0009771704 | 0.003668335 | 0.02644237 | 0.1062465 | 0.002934 | 0.1033125
1054.536 | 0.001715522 | 0.07471012 | 0.0009864605 | 0.00371059 | 0.02717259 | 0.1082953 | -0.002815745 | 0.111111
1057.134 | 0.001732913 | 0.07599096 | 0.0009958806 | 0.003753562 | 0.02793009 | 0.1104034 | -0.005857409 | 0.1162608
1059.732 | 0.001750565 | 0.07730371 | 0.001005433 | 0.003797267 | 0.02871602 | 0.112573 | -0.0061957 | 0.1187687
1062.328 | 0.001768481 | 0.07864942 | 0.001015121 | 0.003841724 | 0.02953161 | 0.1148064 | -0.00654136 | 0.1213477
1064.924 | 0.001786668 | 0.08002916 | 0.001024946 | 0.003886948 | 0.03037812 | 0.1171058 | -0.01169834 | 0.1288042
1067.519 | 0.001805132 | 0.08144405 | 0.001034911 | 0.003932957 | 0.03125687 | 0.1194739 | -0.01288469 | 0.1323586
1070.113 | 0.001823876 | 0.08289524 | 0.001045019 | 0.003979769 | 0.0321692 | 0.1219131 | -0.01219425 | 0.1341074
1072.706 | 0.001842908 | 0.08438395 | 0.001055273 | 0.004027403 | 0.03311652 | 0.1244261 | -0.02042804 | 0.1448541
1075.299 | 0.001862233 | 0.08591143 | 0.001065675 | 0.004075878 | 0.03410029 | 0.1270155 | -0.01958501 | 0.1466005
1077.891 | 0.001881857 | 0.08747899 | 0.001076228 | 0.004125214 | 0.03512199 | 0.1296843 | -0.01904148 | 0.1487258
1080.481 | 0.001901786 | 0.089088 | 0.001086935 | 0.004175431 | 0.03618315 | 0.1324353 | -0.02116372 | 0.153599
1083.072 | 0.001922027 | 0.09073986 | 0.001097799 | 0.00422655 | 0.03728534 | 0.1352716 | -0.0187788 | 0.1540504
1085.661 | 0.001942586 | 0.09243605 | 0.001108824 | 0.004278593 | 0.03843015 | 0.1381962 | -0.01752295 | 0.1557192
1088.249 | 0.00196347 | 0.09417811 | 0.001120011 | 0.004331581 | 0.03961922 | 0.1412124 | -0.01873344 | 0.1599458
1090.837 | 0.001984685 | 0.09596764 | 0.001131365 | 0.004385537 | 0.04085416 | 0.1443234 | -0.02019153 | 0.1645149
1093.424 | 0.002006239 | 0.0978063 | 0.001142889 | 0.004440486 | 0.04213664 | 0.1475326 | -0.02156753 | 0.1691001
1096.01 | 0.002028139 | 0.09969584 | 0.001154587 | 0.004496451 | 0.0434683 | 0.1508433 | -0.02431396 | 0.1751573
1098.595 | 0.002050392 | 0.1016381 | 0.001166461 | 0.004553457 | 0.04485076 | 0.1542591 | -0.02357432 | 0.1778334
1101.18 | 0.002073005 | 0.1036349 | 0.001178515 | 0.00461153 | 0.04628562 | 0.1577835 | -0.03030919 | 0.1880927
1103.764 | 0.002095987 | 0.1056882 | 0.001190753 | 0.004670696 | 0.04777441 | 0.16142 | -0.03217179 | 0.1935918
1106.346 | 0.002119346 | 0.1078001 | 0.001203178 | 0.004730983 | 0.04931862 | 0.1651723 | -0.02930208 | 0.1944743
1108.929 | 0.002143089 | 0.1099728 | 0.001215795 | 0.004792419 | 0.05091961 | 0.1690437 | -0.02580697 | 0.1948507
1111.51 | 0.002167226 | 0.1122084 | 0.001228607 | 0.004855033 | 0.05257862 | 0.1730379 | -0.022927 | 0.1959649
1114.09 | 0.002191764 | 0.1145094 | 0.001241619 | 0.004918855 | 0.05429673 | 0.1771584 | -0.01970781 | 0.1968662
1116.67 | 0.002216714 | 0.1168781 | 0.001254834 | 0.004983917 | 0.05607482 | 0.1814084 | -0.01635709 | 0.1977655
1119.249 | 0.002242083 | 0.1193171 | 0.001268257 | 0.005050249 | 0.05791353 | 0.1857912 | -0.01897561 | 0.2047669
1121.827 | 0.002267882 | 0.1218291 | 0.001281892 | 0.005117884 | 0.0598132 | 0.1903099 | -0.02183042 | 0.2121403
1124.404 | 0.00229412 | 0.1244167 | 0.001295744 | 0.005186858 | 0.06177382 | 0.1949673 | -0.0245529 | 0.2195202
1126.981 | 0.002320806 | 0.1270831 | 0.001309817 | 0.005257205 | 0.06379498 | 0.1997659 | -0.02710315 | 0.226869
1129.557 | 0.002347952 | 0.129831 | 0.001324116 | 0.005328961 | 0.0658758 | 0.2047078 | -0.02669406 | 0.2314019
1132.132 | 0.002375568 | 0.1326638 | 0.001338645 | 0.005402164 | 0.06801485 | 0.209795 | -0.02501992 | 0.2348149
1134.706 | 0.002403665 | 0.1355847 | 0.00135341 | 0.005476853 | 0.07021007 | 0.2150287 | -0.02242453 | 0.2374533
1137.279 | 0.002432253 | 0.1385973 | 0.001368416 | 0.005553067 | 0.07245872 | 0.2204097 | -0.01939456 | 0.2398043
1139.852 | 0.002461345 | 0.141705 | 0.001383668 | 0.005630849 | 0.07475725 | 0.2259381 | -0.01623151 | 0.2421696
1142.423 | 0.002490951 | 0.1449117 | 0.001399171 | 0.00571024 | 0.07710128 | 0.2316134 | -0.01302798 | 0.2446414
1144.994 | 0.002521085 | 0.1482215 | 0.001414931 | 0.005791285 | 0.07948543 | 0.2374342 | -0.009880576 | 0.2473148
1147.565 | 0.002551759 | 0.1516383 | 0.001430953 | 0.00587403 | 0.08190333 | 0.2433984 | -0.007762128 | 0.2511605
1150.134 | 0.002582985 | 0.1551665 | 0.001447244 | 0.005958521 | 0.08434747 | 0.2495028 | -0.01531906 | 0.2648218
1152.703 | 0.002614778 | 0.1588108 | 0.00146381 | 0.006044809 | 0.08680918 | 0.2557434 | -0.02108712 | 0.2768305
1155.27 | 0.002647149 | 0.1625757 | 0.001480656 | 0.006132944 | 0.08927858 | 0.2621151 | -0.01965335 | 0.2817684
1157.837 | 0.002680115 | 0.1664664 | 0.001497788 | 0.006222978 | 0.09174452 | 0.2686118 | -0.01481718 | 0.2834289
1160.404 | 0.002713689 | 0.1704879 | 0.001515215 | 0.006314965 | 0.09419463 | 0.2752263 | -0.005394761 | 0.2806211
1162.969 | 0.002747886 | 0.1746456 | 0.001532941 | 0.006408962 | 0.09661529 | 0.2819507 | -0.002089624 | 0.2840403
1165.534 | 0.002782721 | 0.1789454 | 0.001550974 | 0.006505027 | 0.09899172 | 0.2887759 | -0.002834519 | 0.2916104
1168.097 | 0.002818211 | 0.1833931 | 0.001569321 | 0.006603221 | 0.1013081 | 0.295692 | 0.001927059 | 0.2937649
1170.661 | 0.002854372 | 0.187995 | 0.00158799 | 0.006703605 | 0.1035478 | 0.3026887 | 0.009236666 | 0.293452
1173.223 | 0.002891221 | 0.1927575 | 0.001606987 | 0.006806246 | 0.1056932 | 0.3097551 | 0.01092801 | 0.2988271
1175.784 | 0.002928774 | 0.1976874 | 0.001626321 | 0.006911209 | 0.1077265 | 0.3168803 | 0.01279496 | 0.3040853
1178.345 | 0.002967052 | 0.202792 | 0.001646 | 0.007018566 | 0.1096297 | 0.3240533 | 0.01685571 | 0.3071976
1180.905 | 0.003006071 | 0.2080785 | 0.001666031 | 0.007128387 | 0.1113849 | 0.3312639 | 0.009173304 | 0.3220906
1183.464 | 0.003045851 | 0.2135548 | 0.001686424 | 0.007240749 | 0.1129747 | 0.3385024 | 0.009542375 | 0.3289601
1186.022 | 0.003086412 | 0.2192289 | 0.001707186 | 0.00735573 | 0.1143826 | 0.3457608 | 0.01303029 | 0.3327305
1188.58 | 0.003127774 | 0.2251094 | 0.001728327 | 0.007473409 | 0.1155935 | 0.3530324 | 0.01422698 | 0.3388054
1191.137 | 0.003169958 | 0.231205 | 0.001749857 | 0.007593872 | 0.1165939 | 0.3603126 | 0.02157574 | 0.3387369
1193.692 | 0.003212987 | 0.2375251 | 0.001771783 | 0.007717205 | 0.1173725 | 0.3675996 | 0.02639886 | 0.3412007
1196.248 | 0.003256882 | 0.2440791 | 0.001794117 | 0.0078435 | 0.1179202 | 0.3748938 | 0.02467913 | 0.3502147
1198.802 | 0.003301668 | 0.2508771 | 0.001816869 | 0.00797285 | 0.1182307 | 0.3821992 | 0.0263442 | 0.355855
1201.356 | 0.003347367 | 0.2579294 | 0.001840048 | 0.008105354 | 0.1183004 | 0.3895226 | 0.02785313 | 0.3616695
1203.908 | 0.003394006 | 0.2652469 | 0.001863666 | 0.008241114 | 0.1181286 | 0.3968743 | 0.02267274 | 0.3742016
1206.46 | 0.003441609 | 0.2728408 | 0.001887733 | 0.008380235 | 0.1177177 | 0.4042681 | 0.02495401 | 0.3793141
1209.012 | 0.003490204 | 0.2807226 | 0.001912261 | 0.008522828 | 0.1170729 | 0.4117208 | 0.02188519 | 0.3898357
1211.562 | 0.003539817 | 0.2889044 | 0.001937263 | 0.008669007 | 0.1162021 | 0.4192526 | 0.005750664 | 0.4135019
1214.112 | 0.003590478 | 0.2973985 | 0.001962749 | 0.008818893 | 0.1151157 | 0.4268863 | 0.002717624 | 0.4241687
1216.661 | 0.003642216 | 0.3062178 | 0.001988733 | 0.008972609 | 0.1138261 | 0.4346475 | 0.005267002 | 0.4293805
1219.209 | 0.003695062 | 0.3153753 | 0.002015227 | 0.009130287 | 0.112348 | 0.4425638 | 0.002844041 | 0.4397198
1221.756 | 0.003749046 | 0.3248845 | 0.002042245 | 0.009292059 | 0.110697 | 0.4506649 | 0.001170626 | 0.4494942
1224.303 | 0.003804203 | 0.3347591 | 0.002069801 | 0.009458069 | 0.1088902 | 0.4589814 | 0.00129089 | 0.4576905
1226.848 | 0.003860565 | 0.3450132 | 0.002097909 | 0.009628461 | 0.1069451 | 0.4675453 | 0.002744492 | 0.4648008
1229.393 | 0.003918169 | 0.3556608 | 0.002126584 | 0.009803391 | 0.1048798 | 0.4763887 | 0.007097071 | 0.4692917
1231.938 | 0.00397705 | 0.3667163 | 0.00215584 | 0.009983017 | 0.102712 | 0.4855442 | 0.004009519 | 0.4815346
1234.481 | 0.004037247 | 0.3781939 | 0.002185695 | 0.01016751 | 0.1004593 | 0.4950436 | -0.004012278 | 0.4990559
1237.024 | 0.004098798 | 0.3901079 | 0.002216164 | 0.01035703 | 0.09813864 | 0.5049185 | -0.01667527 | 0.5215938
1239.565 | 0.004161744 | 0.4024722 | 0.002247263 | 0.01055178 | 0.09576616 | 0.5151991 | -0.01264806 | 0.5278472
1242.107 | 0.004226128 | 0.4153005 | 0.002279011 | 0.01075194 | 0.09335699 | 0.5259146 | -0.0183354 | 0.54425
1244.647 | 0.004291994 | 0.4286059 | 0.002311426 | 0.01095771 | 0.09092513 | 0.5370922 | -0.0227081 | 0.5598003
1247.186 | 0.004359386 | 0.4424009 | 0.002344526 | 0.01116929 | 0.08848343 | 0.5487575 | -0.01945421 | 0.5682117
1249.725 | 0.004428353 | 0.4566967 | 0.00237833 | 0.01138691 | 0.08604349 | 0.5609338 | -0.01896213 | 0.579896
1252.263 | 0.004498943 | 0.4715037 | 0.002412859 | 0.01161079 | 0.08361567 | 0.573642 | -0.01373353 | 0.5873755
1254.8 | 0.004571207 | 0.4868305 | 0.002448133 | 0.01184117 | 0.08120913 | 0.5869002 | -0.002091696 | 0.5889919
1257.337 | 0.004645199 | 0.5026838 | 0.002484174 | 0.0120783 | 0.07883181 | 0.6007233 | 0.001338713 | 0.5993846
1259.872 | 0.004720973 | 0.5190681 | 0.002521004 | 0.01232244 | 0.07649057 | 0.6151231 | -0.01296094 | 0.6280841
1262.407 | 0.004798588 | 0.5359852 | 0.002558646 | 0.01257386 | 0.0741912 | 0.6301075 | -0.01956396 | 0.6496715
1264.941 | 0.004878101 | 0.5534336 | 0.002597125 | 0.01283286 | 0.0719385 | 0.6456802 | -0.02229866 | 0.6679788
1267.474 | 0.004959577 | 0.5714081 | 0.002636464 | 0.01309973 | 0.06973639 | 0.6618402 | -0.02730257 | 0.6891428
1270.007 | 0.005043078 | 0.5898992 | 0.002676689 | 0.01337478 | 0.06758798 | 0.6785817 | -0.02819119 | 0.7067729
1272.539 | 0.005128673 | 0.6088924 | 0.002717828 | 0.01365836 | 0.06549563 | 0.6958929 | -0.03251681 | 0.7284097
1275.07 | 0.005216432 | 0.6283677 | 0.002759908 | 0.0139508 | 0.06346109 | 0.7137559 | -0.02811836 | 0.7418742
1277.6 | 0.005306428 | 0.6482985 | 0.002802958 | 0.01425248 | 0.06148551 | 0.7321459 | -0.01907526 | 0.7512212
1280.129 | 0.005398737 | 0.6686516 | 0.002847007 | 0.01456377 | 0.05956953 | 0.7510306 | -0.01328819 | 0.7643188
1282.658 | 0.005493438 | 0.6893855 | 0.002892087 | 0.01488509 | 0.0577134 | 0.7703695 | -0.006998587 | 0.7773681
1285.186 | 0.005590615 | 0.7104507 | 0.00293823 | 0.01521685 | 0.05591696 | 0.7901133 | -0.009737102 | 0.7998504
1287.713 | 0.005690353 | 0.7317882 | 0.00298547 | 0.0155595 | 0.05417976 | 0.8102033 | -0.004691483 | 0.8148948
1290.239 | 0.005792743 | 0.7533294 | 0.00303384 | 0.01591352 | 0.05250106 | 0.8305706 | -0.01226614 | 0.8428367
1292.764 | 0.005897879 | 0.7749955 | 0.003083378 | 0.01627941 | 0.05087994 | 0.8511361 | -0.01697126 | 0.8681073
1295.289 | 0.00600586 | 0.7966968 | 0.003134121 | 0.01665767 | 0.04931527 | 0.8718097 | -0.02272847 | 0.8945382
1297.813 | 0.006116789 | 0.8183331 | 0.003186109 | 0.01704886 | 0.04780578 | 0.8924906 | -0.01901358 | 0.9115042
1300.336 | 0.006230772 | 0.8397932 | 0.003239381 | 0.01745358 | 0.04635011 | 0.9130671 | -0.007155568 | 0.9202226
1302.859 | 0.006347923 | 0.8609558 | 0.003293981 | 0.01787242 | 0.04494677 | 0.9334169 | 0.008530223 | 0.9248867
1305.38 | 0.006468359 | 0.8816896 | 0.003349953 | 0.01830603 | 0.04359427 | 0.9534082 | 0.02124984 | 0.9321583
1307.901 | 0.006592203 | 0.9018546 | 0.003407342 | 0.0187551 | 0.04229101 | 0.9729002 | 0.01052255 | 0.9623777
1310.421 | 0.006719584 | 0.9213036 | 0.003466198 | 0.01922035 | 0.04103542 | 0.9917451 | 0.0107785 | 0.9809666
1312.941 | 0.006850637 | 0.9398838 | 0.003526569 | 0.01970255 | 0.03982589 | 1.009789 | 0.01491879 | 0.9948707
1315.459 | 0.006985504 | 0.9574394 | 0.003588509 | 0.0202025 | 0.03866082 | 1.026877 | 0.01825474 | 1.008622
1317.977 | 0.007124332 | 0.9738135 | 0.003652072 | 0.02072106 | 0.03753861 | 1.04285 | 0.001105453 | 1.041744
1320.494 | 0.007267279 | 0.9888519 | 0.003717314 | 0.02125913 | 0.0364577 | 1.057553 | -0.008252615 | 1.065806
1323.01 | 0.007414506 | 1.002406 | 0.003784295 | 0.02181767 | 0.03541654 | 1.070839 | -0.01019993 | 1.081039
1325.526 | 0.007566185 | 1.014335 | 0.003853076 | 0.0223977 | 0.03441361 | 1.082565 | -0.002356375 | 1.084922
1328.041 | 0.007722496 | 1.024511 | 0.003923724 | 0.0230003 | 0.03344745 | 1.092605 | 0.00824184 | 1.084363
1330.555 | 0.007883629 | 1.032822 | 0.003996305 | 0.02362661 | 0.03251661 | 1.100846 | 0.0109408 | 1.089905
1333.068 | 0.008049782 | 1.039175 | 0.00407089 | 0.02427785 | 0.03161969 | 1.107193 | 0.01155789 | 1.095635
1335.58 | 0.008221163 | 1.043495 | 0.004147554 | 0.0249553 | 0.03075535 | 1.111574 | 0.01068481 | 1.10089
1338.092 | 0.008397995 | 1.045734 | 0.004226373 | 0.02566034 | 0.02992227 | 1.113941 | 0.01152606 | 1.102415
1340.603 | 0.008580506 | 1.045866 | 0.004307429 | 0.02639443 | 0.02911919 | 1.114268 | 0.02379736 | 1.09047
1343.113 | 0.008768943 | 1.043892 | 0.004390807 | 0.02715911 | 0.0283449 | 1.112556 | 0.02039253 | 1.092163
1345.622 | 0.008963562 | 1.039837 | 0.004476596 | 0.02795603 | 0.02759822 | 1.108832 | 0.01516354 | 1.093668
1348.131 | 0.009164634 | 1.033752 | 0.004564889 | 0.02878696 | 0.02687802 | 1.103147 | 0.006937374 | 1.096209
1350.639 | 0.009372446 | 1.02571 | 0.004655784 | 0.02965377 | 0.02618324 | 1.095575 | 0.006943552 | 1.088631
1353.146 | 0.009587298 | 1.015805 | 0.004749383 | 0.03055845 | 0.02551281 | 1.086213 | 0.01629817 | 1.069914
1355.652 | 0.009809511 | 1.004149 | 0.004845795 | 0.03150313 | 0.02486576 | 1.075173 | 0.0176522 | 1.057521
1358.157 | 0.01003942 | 0.9908707 | 0.004945133 | 0.03249009 | 0.02424111 | 1.062586 | 0.0175364 | 1.04505
1360.662 | 0.01027739 | 0.9761093 | 0.005047515 | 0.03352175 | 0.02363797 | 1.048594 | 0.01333108 | 1.035263
1363.166 | 0.01052378 | 0.9600132 | 0.005153066 | 0.0346007 | 0.02305544 | 1.033346 | 0.01184651 | 1.0215
1365.669 | 0.01077901 | 0.942736 | 0.005261918 | 0.03572972 | 0.02249269 | 1.016999 | 0.01102309 | 1.005976
1368.172 | 0.01104349 | 0.9244333 | 0.005374208 | 0.03691175 | 0.02194893 | 0.9997116 | 0.006159135 | 0.9935525
1370.674 | 0.01131767 | 0.90526 | 0.005490083 | 0.03814996 | 0.02142337 | 0.9816411 | 0.00237803 | 0.9792631
1373.175 | 0.01160203 | 0.8853678 | 0.005609696 | 0.03944774 | 0.02091529 | 0.9629426 | -0.01221022 | 0.9751528
1375.675 | 0.01189708 | 0.8649028 | 0.005733207 | 0.04080872 | 0.02042398 | 0.9437658 | -0.01412783 | 0.9578936
1378.174 | 0.01220334 | 0.8440037 | 0.005860788 | 0.04223676 | 0.01994878 | 0.9242534 | -0.01542705 | 0.9396804
1380.673 | 0.0125214 | 0.8228007 | 0.005992617 | 0.04373601 | 0.01948903 | 0.9045397 | -0.01751028 | 0.92205
1383.171 | 0.01285185 | 0.8014141 | 0.006128885 | 0.04531093 | 0.01904413 | 0.8847499 | -0.0117541 | 0.896504
1385.668 | 0.01319534 | 0.779954 | 0.006269791 | 0.04696628 | 0.01861348 | 0.8649989 | -0.003099973 | 0.8680989
1388.164 | 0.01355257 | 0.7585201 | 0.006415547 | 0.04870714 | 0.01819654 | 0.8453919 | 0.006652549 | 0.8387393
1390.66 | 0.01392426 | 0.737201 | 0.006566377 | 0.05053898 | 0.01779276 | 0.8260233 | 0.01623832 | 0.809785
1393.155 | 0.0143112 | 0.716075 | 0.006722517 | 0.05246764 | 0.01740162 | 0.806978 | 0.008622883 | 0.7983551
1395.649 | 0.01471423 | 0.6952104 | 0.006884218 | 0.05449937 | 0.01702265 | 0.7883309 | 0.004693031 | 0.7836378
1398.142 | 0.01513423 | 0.6746657 | 0.007051745 | 0.05664086 | 0.01665537 | 0.7701479 | -0.005538204 | 0.7756861
1400.635 | 0.01557217 | 0.6544903 | 0.007225379 | 0.05889928 | 0.01629933 | 0.7524864 | -0.009004758 | 0.7614912
1403.126 | 0.01602906 | 0.6347253 | 0.007405419 | 0.06128226 | 0.01595411 | 0.7353962 | -0.01459234 | 0.7499885
1405.617 | 0.01650601 | 0.6154044 | 0.007592181 | 0.06379795 | 0.01561929 | 0.7189198 | -0.0181197 | 0.7370395
1408.108 | 0.01700419 | 0.5965538 | 0.007786002 | 0.06645506 | 0.01529449 | 0.7030936 | -0.02192553 | 0.7250191
1410.597 | 0.01752485 | 0.578194 | 0.00798724 | 0.06926282 | 0.01497933 | 0.6879482 | -0.0200513 | 0.7079995
1413.086 | 0.01806937 | 0.5603396 | 0.008196273 | 0.07223107 | 0.01467345 | 0.6735097 | -0.008546529 | 0.6820563
1415.574 | 0.01863919 | 0.5430004 | 0.008413509 | 0.07537021 | 0.01437651 | 0.6597998 | -0.005444607 | 0.6652444
1418.061 | 0.01923588 | 0.526182 | 0.008639377 | 0.07869124 | 0.01408818 | 0.6468367 | -0.01131961 | 0.6581563
1420.548 | 0.01986115 | 0.5098863 | 0.008874337 | 0.0822057 | 0.01380814 | 0.6346356 | -0.01531173 | 0.6499473
1423.033 | 0.0205168 | 0.4941118 | 0.009118881 | 0.08592573 | 0.0135361 | 0.6232093 | -0.02790458 | 0.6511139
1425.518 | 0.02120483 | 0.4788545 | 0.009373531 | 0.08986393 | 0.01327177 | 0.6125686 | -0.03511133 | 0.6476799
1428.003 | 0.02192735 | 0.4641081 | 0.009638849 | 0.09403337 | 0.01301486 | 0.6027226 | -0.03427579 | 0.6369984
1430.486 | 0.02268667 | 0.4498645 | 0.009915433 | 0.09844743 | 0.01276513 | 0.5936792 | -0.03554207 | 0.6292212
1432.969 | 0.0234853 | 0.4361139 | 0.01020392 | 0.1031197 | 0.01252231 | 0.5854451 | -0.0424858 | 0.6279309
1435.451 | 0.02432594 | 0.4228453 | 0.01050501 | 0.1080637 | 0.01228615 | 0.5780261 | -0.0302451 | 0.6082712
1437.932 | 0.02521154 | 0.4100467 | 0.01081943 | 0.1132929 | 0.01205644 | 0.571427 | -0.02037867 | 0.5918057
1440.412 | 0.0261453 | 0.3977056 | 0.01114796 | 0.11882 | 0.01183294 | 0.5656518 | -0.009105818 | 0.5747576
1442.892 | 0.02713072 | 0.3858086 | 0.01149148 | 0.1246568 | 0.01161544 | 0.560703 | -0.008587788 | 0.5692908
1445.371 | 0.02817159 | 0.3743423 | 0.01185088 | 0.1308135 | 0.01140374 | 0.556582 | -0.0161159 | 0.5726979
1447.849 | 0.02927207 | 0.3632926 | 0.01222715 | 0.1372985 | 0.01119764 | 0.553288 | -0.02109666 | 0.5743847
1450.327 | 0.03043669 | 0.3526459 | 0.01262136 | 0.144117 | 0.01099694 | 0.5508179 | -0.02445285 | 0.5752707
1452.803 | 0.03167042 | 0.342388 | 0.01303464 | 0.1512706 | 0.01080148 | 0.5491651 | -0.02942056 | 0.5785857
1455.279 | 0.03297871 | 0.3325053 | 0.01346825 | 0.1587558 | 0.01061106 | 0.5483191 | -0.03795425 | 0.5862734
1457.754 | 0.03436755 | 0.3229841 | 0.01392351 | 0.1665632 | 0.01042554 | 0.548264 | -0.03613221 | 0.5843962
1460.229 | 0.0358435 | 0.3138109 | 0.01440188 | 0.174676 | 0.01024474 | 0.5489771 | -0.03216929 | 0.5811464
1462.702 | 0.0374138 | 0.3049727 | 0.01490493 | 0.1830683 | 0.01006851 | 0.5504282 | -0.01367096 | 0.5640992
1465.175 | 0.03908645 | 0.2964564 | 0.01543436 | 0.1917036 | 0.009896709 | 0.5525775 | -0.001964299 | 0.5545418
1467.648 | 0.04087026 | 0.2882497 | 0.01599203 | 0.2005334 | 0.009729187 | 0.5553746 | 0.00190326 | 0.5534713
1470.119 | 0.042775 | 0.2803404 | 0.01657996 | 0.2094955 | 0.009565808 | 0.5587567 | 0.007875851 | 0.5508808
1472.59 | 0.04481147 | 0.2727167 | 0.01720034 | 0.2185132 | 0.009406441 | 0.5626481 | 0.01316804 | 0.54948
1475.06 | 0.0469917 | 0.2653672 | 0.01785558 | 0.227494 | 0.00925096 | 0.5669594 | 0.01433757 | 0.5526218
1477.529 | 0.04932902 | 0.2582809 | 0.01854829 | 0.23633 | 0.009099242 | 0.5715875 | 0.01595001 | 0.5556375
1479.997 | 0.05183831 | 0.2514472 | 0.01928135 | 0.244899 | 0.00895117 | 0.576417 | 0.009345614 | 0.5670714
1482.465 | 0.05453616 | 0.2448559 | 0.0200579 | 0.2530656 | 0.008806631 | 0.5813222 | 0.008087316 | 0.5732349
1484.932 | 0.0574411 | 0.2384972 | 0.02088139 | 0.2606856 | 0.008665517 | 0.5861708 | 0.01274779 | 0.573423
1487.398 | 0.06057388 | 0.2323615 | 0.02175563 | 0.2676097 | 0.008527722 | 0.5908285 | 0.02387016 | 0.5669583
1489.863 | 0.06395776 | 0.2264399 | 0.02268479 | 0.27369 | 0.008393145 | 0.5951656 | 0.0242302 | 0.5709354
1492.328 | 0.06761887 | 0.2207237 | 0.02367349 | 0.2787864 | 0.00826169 | 0.5990641 | 0.02391225 | 0.5751519
1494.792 | 0.07158657 | 0.2152044 | 0.02472682 | 0.2827742 | 0.008133263 | 0.6024253 | 0.02687829 | 0.575547
1497.255 | 0.07589396 | 0.2098742 | 0.02585044 | 0.2855513 | 0.008007774 | 0.6051776 | 0.02796747 | 0.5772101
1499.717 | 0.08057832 | 0.2047252 | 0.02705059 | 0.2870442 | 0.007885135 | 0.6072835 | 0.03078028 | 0.5765032
1502.179 | 0.08568176 | 0.1997503 | 0.02833425 | 0.2872132 | 0.007765263 | 0.6087448 | 0.02329269 | 0.5854521
1504.64 | 0.09125184 | 0.1949423 | 0.02970915 | 0.2860549 | 0.007648077 | 0.6096063 | 0.01007783 | 0.5995284
1507.1 | 0.09734231 | 0.1902946 | 0.03118394 | 0.2836022 | 0.007533499 | 0.6099565 | 0.008625918 | 0.6013306
1509.56 | 0.1040139 | 0.1858006 | 0.0327683 | 0.2799224 | 0.007421453 | 0.6099268 | 0.008351309 | 0.6015755
1512.018 | 0.1113353 | 0.1814544 | 0.03447304 | 0.2751126 | 0.007311867 | 0.6096872 | 0.009172126 | 0.6005151
1514.476 | 0.119384 | 0.1772499 | 0.03631032 | 0.2692933 | 0.007204671 | 0.6094422 | 0.002480066 | 0.6069621
1516.934 | 0.1282471 | 0.1731816 | 0.03829383 | 0.2626018 | 0.007099797 | 0.6094241 | -0.008901261 | 0.6183254
1519.39 | 0.1380224 | 0.1692441 | 0.04043901 | 0.2551846 | 0.00699718 | 0.6098873 | -0.01685756 | 0.6267449
1521.846 | 0.1488193 | 0.1654322 | 0.04276329 | 0.2471905 | 0.006896757 | 0.6111021 | -0.01891775 | 0.6300198
1524.301 | 0.1607587 | 0.161741 | 0.04528645 | 0.2387646 | 0.006798466 | 0.6133493 | -0.01595329 | 0.6293026
1526.755 | 0.1739733 | 0.1581659 | 0.04803093 | 0.2300434 | 0.006702248 | 0.6169158 | -0.02563649 | 0.6425523
1529.208 | 0.1886063 | 0.1547023 | 0.0510223 | 0.2211514 | 0.006608048 | 0.6220904 | -0.0354409 | 0.6575313
1531.661 | 0.2048088 | 0.1513459 | 0.05428973 | 0.2121989 | 0.006515809 | 0.6291591 | -0.04008952 | 0.6692486
1534.113 | 0.2227346 | 0.1480926 | 0.05786658 | 0.2032808 | 0.006425479 | 0.6384001 | -0.03239629 | 0.6707964
1536.564 | 0.2425327 | 0.1449386 | 0.06179109 | 0.1944765 | 0.006337005 | 0.6500759 | -0.03203228 | 0.6821081
1539.015 | 0.2643331 | 0.1418799 | 0.06610721 | 0.1858509 | 0.006250339 | 0.6644215 | -0.04681196 | 0.7112335
1541.465 | 0.2882283 | 0.1389131 | 0.0708655 | 0.1774549 | 0.006165432 | 0.6816272 | -0.03779695 | 0.7194242
1543.914 | 0.314245 | 0.1360347 | 0.07612429 | 0.1693271 | 0.006082237 | 0.7018133 | -0.03785399 | 0.7396672
1546.362 | 0.3423064 | 0.1332413 | 0.08195093 | 0.1614955 | 0.00600071 | 0.7249949 | -0.02049391 | 0.7454888
1548.81 | 0.3721854 | 0.1305299 | 0.08842327 | 0.1539787 | 0.005920807 | 0.7510381 | -0.007415282 | 0.7584534
1551.256 | 0.403449 | 0.1278975 | 0.09563135 | 0.1467877 | 0.005842485 | 0.7796081 | 0.004572667 | 0.7750354
1553.703 | 0.4354035 | 0.1253411 | 0.1036792 | 0.1399272 | 0.005765704 | 0.8101167 | 0.01259804 | 0.7975187
1556.148 | 0.4670526 | 0.1228579 | 0.112687 | 0.1333969 | 0.005690424 | 0.8416848 | 0.02754355 | 0.8141413
1558.593 | 0.4970913 | 0.1204455 | 0.1227928 | 0.1271923 | 0.005616606 | 0.8731386 | 0.03318145 | 0.8399571
1561.036 | 0.5239594 | 0.1181011 | 0.1341548 | 0.1213061 | 0.005544214 | 0.9030655 | 0.03119727 | 0.8718683
1563.479 | 0.5459738 | 0.1158223 | 0.1469521 | 0.1157286 | 0.005473212 | 0.9299501 | 0.02284421 | 0.9071059
1565.922 | 0.5615414 | 0.113607 | 0.1613855 | 0.1104486 | 0.005403564 | 0.9523859 | 0.01092642 | 0.9414595
1568.363 | 0.5694142 | 0.1114527 | 0.1776748 | 0.1054536 | 0.005335237 | 0.9693305 | 0.009185977 | 0.9601446
1570.804 | 0.5689253 | 0.1093574 | 0.1960535 | 0.1007307 | 0.005268198 | 0.9803352 | 0.01649675 | 0.9638384
1573.245 | 0.5601247 | 0.107319 | 0.2167565 | 0.09626668 | 0.005202416 | 0.9856693 | 0.008060824 | 0.9776085
1575.684 | 0.5437687 | 0.1053356 | 0.2399984 | 0.09204804 | 0.005137858 | 0.9862886 | -0.0007667591 | 0.9870554
1578.123 | 0.521165 | 0.1034053 | 0.2659376 | 0.08806158 | 0.005074496 | 0.9836441 | -0.01068992 | 0.994334
1580.561 | 0.4939308 | 0.1015263 | 0.294621 | 0.08429439 | 0.005012301 | 0.9793847 | -0.01487853 | 0.9942632
1582.998 | 0.463739 | 0.09969673 | 0.3259035 | 0.08073392 | 0.004951244 | 0.9750244 | -0.02034135 | 0.9953657
1585.434 | 0.4321175 | 0.09791507 | 0.3593442 | 0.07736812 | 0.004891298 | 0.9716362 | -0.03139106 | 1.003027
1587.87 | 0.4003282 | 0.09617968 | 0.3940858 | 0.07418547 | 0.004832436 | 0.9696116 | -0.0405511 | 1.010163
1590.305 | 0.3693228 | 0.09448901 | 0.4287484 | 0.07117498 | 0.004774633 | 0.9685099 | -0.04366497 | 1.012175
1592.739 | 0.3397564 | 0.0928416 | 0.4613896 | 0.06832626 | 0.004717864 | 0.9670318 | -0.03335464 | 1.000386
1595.173 | 0.3120313 | 0.09123603 | 0.4896035 | 0.06562948 | 0.004662104 | 0.9631624 | -0.000635964 | 0.9637984
1597.606 | 0.2863524 | 0.08967093 | 0.5108182 | 0.06307537 | 0.00460733 | 0.9545242 | 0.02478195 | 0.9297423
1600.038 | 0.2627816 | 0.08814501 | 0.5227791 | 0.06065521 | 0.004553519 | 0.9389144 | 0.03417177 | 0.9047426
1602.469 | 0.2412831 | 0.08665699 | 0.5240918 | 0.05836083 | 0.004500649 | 0.9148934 | 0.04300691 | 0.8718865
1604.9 | 0.2217601 | 0.08520567 | 0.514606 | 0.05618454 | 0.004448698 | 0.882205 | 0.04113811 | 0.8410669
1607.33 | 0.2040807 | 0.08378988 | 0.4954585 | 0.05411917 | 0.004397645 | 0.8418458 | 0.0373406 | 0.8045052
1609.759 | 0.1880963 | 0.08240852 | 0.4687526 | 0.05215798 | 0.00434747 | 0.7957629 | 0.02379611 | 0.7719668
1612.187 | 0.1736546 | 0.08106049 | 0.4370315 | 0.05029469 | 0.004298153 | 0.7463395 | 0.001230601 | 0.7451089
1614.615 | 0.1606065 | 0.07974476 | 0.4027669 | 0.04852341 | 0.004249675 | 0.6958912 | -0.02127139 | 0.7171626
1617.042 | 0.1488112 | 0.07846034 | 0.3680165 | 0.04683864 | 0.004202016 | 0.6463287 | -0.03154508 | 0.6778738
1619.468 | 0.1381385 | 0.07720627 | 0.334285 | 0.04523526 | 0.004155159 | 0.5990202 | -0.03353888 | 0.6325591
1621.893 | 0.1284697 | 0.07598161 | 0.3025389 | 0.04370847 | 0.004109086 | 0.5548078 | -0.03587185 | 0.5906797
1624.318 | 0.1196978 | 0.07478548 | 0.2733036 | 0.04225379 | 0.00406378 | 0.5141044 | -0.03368915 | 0.5477936
1626.742 | 0.1117268 | 0.07361703 | 0.2467827 | 0.04086703 | 0.004019223 | 0.4770128 | -0.03550757 | 0.5125204
1629.166 | 0.1044713 | 0.07247541 | 0.2229673 | 0.03954428 | 0.0039754 | 0.4434337 | -0.04087227 | 0.484306
1631.588 | 0.09785551 | 0.07135984 | 0.2017209 | 0.03828189 | 0.003932294 | 0.4131504 | -0.03997074 | 0.4531211
1634.01 | 0.09181206 | 0.07026954 | 0.1828401 | 0.03707644 | 0.003889891 | 0.3858881 | -0.03829919 | 0.4241872
1636.431 | 0.08628141 | 0.06920378 | 0.1660946 | 0.03592474 | 0.003848174 | 0.3613527 | -0.03593082 | 0.3972835
1638.851 | 0.08121087 | 0.06816183 | 0.1512508 | 0.03482379 | 0.003807131 | 0.3392544 | -0.04202495 | 0.3812794
1641.271 | 0.07655375 | 0.06714301 | 0.1380867 | 0.03377081 | 0.003766745 | 0.319321 | -0.03083203 | 0.3501531
1643.69 | 0.07226874 | 0.06614666 | 0.1263982 | 0.03276317 | 0.003727003 | 0.3013038 | -0.02125955 | 0.3225633
1646.108 | 0.06831921 | 0.06517213 | 0.1160021 | 0.03179842 | 0.003687892 | 0.2849797 | -0.0140578 | 0.2990375
1648.526 | 0.06467266 | 0.06421879 | 0.1067363 | 0.03087427 | 0.003649399 | 0.2701514 | -0.00673574 | 0.2768872
1650.942 | 0.06130021 | 0.06328606 | 0.09845898 | 0.02998856 | 0.00361151 | 0.2566453 | -0.005787561 | 0.2624329
1653.358 | 0.05817617 | 0.06237335 | 0.09104658 | 0.02913928 | 0.003574213 | 0.2443096 | 0.003966875 | 0.2403427
1655.774 | 0.05527765 | 0.0614801 | 0.08439194 | 0.02832453 | 0.003537496 | 0.2330117 | 0.01069962 | 0.2223121
1658.188 | 0.05258422 | 0.06060578 | 0.07840228 | 0.02754252 | 0.003501347 | 0.2226361 | 0.008329613 | 0.2143065
1660.602 | 0.05007762 | 0.05974985 | 0.07299734 | 0.0267916 | 0.003465754 | 0.2130822 | 0.01571469 | 0.1973675
1663.015 | 0.04774152 | 0.05891183 | 0.06810769 | 0.02607019 | 0.003430707 | 0.2042619 | 0.0171743 | 0.1870876
1665.427 | 0.04556124 | 0.05809122 | 0.06367318 | 0.02537681 | 0.003396193 | 0.1960986 | 0.01826045 | 0.1778382
1667.839 | 0.04352361 | 0.05728755 | 0.05964167 | 0.02471008 | 0.003362203 | 0.1885251 | 0.02104421 | 0.1674809
1670.25 | 0.04161678 | 0.05650036 | 0.05596785 | 0.02406869 | 0.003328726 | 0.1814824 | 0.02799233 | 0.1534901
1672.66 | 0.03983008 | 0.05572921 | 0.0526123 | 0.02345141 | 0.003295751 | 0.1749188 | 0.03084477 | 0.144074
1675.07 | 0.03815386 | 0.05497369 | 0.04954063 | 0.02285709 | 0.00326327 | 0.1687885 | 0.03132898 | 0.1374596
1677.478 | 0.0365794 | 0.05423336 | 0.04672279 | 0.02228462 | 0.003231271 | 0.1630515 | 0.03348469 | 0.1295668
1679.886 | 0.03509881 | 0.05350784 | 0.04413245 | 0.02173298 | 0.003199745 | 0.1576718 | 0.03815509 | 0.1195167
1682.294 | 0.03370491 | 0.05279674 | 0.04174647 | 0.0212012 | 0.003168684 | 0.152618 | 0.04635858 | 0.1062594
1684.7 | 0.0323912 | 0.05209969 | 0.03954451 | 0.02068836 | 0.003138077 | 0.1478618 | 0.04591931 | 0.1019425
1687.106 | 0.03115176 | 0.05141632 | 0.0375086 | 0.0201936 | 0.003107918 | 0.1433782 | 0.0434995 | 0.09987869
1689.511 | 0.0299812 | 0.05074628 | 0.03562286 | 0.01971608 | 0.003078196 | 0.1391446 | 0.04463387 | 0.09451074
1691.916 | 0.02887459 | 0.05008923 | 0.03387321 | 0.01925504 | 0.003048903 | 0.135141 | 0.04497593 | 0.09016505
1694.319 | 0.02782742 | 0.04944484 | 0.03224716 | 0.01880975 | 0.003020031 | 0.1313492 | 0.04726791 | 0.08408129
1696.722 | 0.02683559 | 0.04881279 | 0.03073355 | 0.01837951 | 0.002991573 | 0.127753 | 0.04819535 | 0.07955767
1699.125 | 0.02589532 | 0.04819278 | 0.02932246 | 0.01796367 | 0.00296352 | 0.1243378 | 0.04880286 | 0.0755349
1701.526 | 0.02500314 | 0.04758451 | 0.028005 | 0.0175616 | 0.002935864 | 0.1210901 | 0.05070335 | 0.07038676
1703.927 | 0.02415588 | 0.04698767 | 0.0267732 | 0.01717272 | 0.002908599 | 0.1179981 | 0.05474339 | 0.06325468
1706.327 | 0.02335061 | 0.046402 | 0.02561993 | 0.01679645 | 0.002881717 | 0.1150507 | 0.05656814 | 0.05848257
1708.726 | 0.02258463 | 0.04582721 | 0.02453874 | 0.01643229 | 0.00285521 | 0.1122381 | 0.05795335 | 0.05428474
1711.125 | 0.02185546 | 0.04526305 | 0.02352384 | 0.01607971 | 0.002829073 | 0.1095511 | 0.0571347 | 0.05241644
1713.523 | 0.02116081 | 0.04470926 | 0.02257 | 0.01573825 | 0.002803297 | 0.1069816 | 0.05456281 | 0.0524188
1715.92 | 0.02049855 | 0.04416557 | 0.02167248 | 0.01540745 | 0.002777877 | 0.1045219 | 0.0525356 | 0.05198633
1718.317 | 0.01986672 | 0.04363177 | 0.02082698 | 0.01508687 | 0.002752806 | 0.1021651 | 0.05128991 | 0.05087523
1720.712 | 0.0192635 | 0.0431076 | 0.02002962 | 0.01477611 | 0.002728078 | 0.09990491 | 0.04963151 | 0.0502734
1723.107 | 0.01868722 | 0.04259284 | 0.01927684 | 0.01447477 | 0.002703686 | 0.09773536 | 0.05020479 | 0.04753057
1725.502 | 0.0181363 | 0.04208727 | 0.01856543 | 0.01418249 | 0.002679624 | 0.09565111 | 0.05197623 | 0.04367489
1727.895 | 0.01760929 | 0.04159067 | 0.01789243 | 0.01389892 | 0.002655887 | 0.09364719 | 0.05485558 | 0.03879162
1730.288 | 0.01710485 | 0.04110284 | 0.01725515 | 0.0136237 | 0.002632468 | 0.09171901 | 0.05570455 | 0.03601446
1732.68 | 0.0166217 | 0.04062357 | 0.01665115 | 0.01335653 | 0.002609362 | 0.0898623 | 0.05864889 | 0.03121341
1735.072 | 0.01615868 | 0.04015266 | 0.01607816 | 0.01309709 | 0.002586564 | 0.08807315 | 0.0593164 | 0.02875674
1737.462 | 0.01571469 | 0.03968992 | 0.01553411 | 0.0128451 | 0.002564068 | 0.08634789 | 0.06309575 | 0.02325213
1739.853 | 0.01528871 | 0.03923517 | 0.0150171 | 0.01260027 | 0.002541868 | 0.08468313 | 0.06254817 | 0.02213495
1742.242 | 0.0148798 | 0.03878823 | 0.01452539 | 0.01236235 | 0.00251996 | 0.08307572 | 0.06078932 | 0.0222864
1744.63 | 0.01448705 | 0.03834891 | 0.01405736 | 0.01213107 | 0.002498338 | 0.08152272 | 0.06134576 | 0.02017696
1747.018 | 0.01410962 | 0.03791705 | 0.01361153 | 0.0119062 | 0.002476998 | 0.0800214 | 0.05845828 | 0.02156311
1749.405 | 0.01374675 | 0.03749248 | 0.01318652 | 0.0116875 | 0.002455935 | 0.07856918 | 0.05612047 | 0.02244872
1751.792 | 0.01339769 | 0.03707504 | 0.01278107 | 0.01147475 | 0.002435143 | 0.07716369 | 0.05600456 | 0.02115914
1754.178 | 0.01306175 | 0.03666457 | 0.01239401 | 0.01126774 | 0.002414618 | 0.07580269 | 0.05427966 | 0.02152303
1756.563 | 0.0127383 | 0.03626092 | 0.01202423 | 0.01106627 | 0.002394356 | 0.07448408 | 0.05281987 | 0.02166421
1758.947 | 0.01242671 | 0.03586394 | 0.01167075 | 0.01087015 | 0.002374353 | 0.0732059 | 0.05086551 | 0.02234039
1761.33 | 0.01212643 | 0.03547348 | 0.01133261 | 0.01067918 | 0.002354603 | 0.07196631 | 0.05386526 | 0.01810105
1763.713 | 0.01183692 | 0.03508941 | 0.01100896 | 0.01049319 | 0.002335103 | 0.07076357 | 0.05177102 | 0.01899256
1766.096 | 0.01155766 | 0.03471158 | 0.01069897 | 0.01031202 | 0.002315848 | 0.06959606 | 0.05155912 | 0.01803695
1768.477 | 0.01128818 | 0.03433986 | 0.01040189 | 0.01013549 | 0.002296834 | 0.06846225 | 0.04739092 | 0.02107133
1770.858 | 0.01102803 | 0.03397413 | 0.01011702 | 0.009963451 | 0.002278058 | 0.06736069 | 0.04726207 | 0.02009862
1773.238 | 0.01077679 | 0.03361425 | 0.009843701 | 0.009795756 | 0.002259515 | 0.06629001 | 0.04923183 | 0.01705818
1775.617 | 0.01053406 | 0.0332601 | 0.009581322 | 0.009632261 | 0.002241201 | 0.06524894 | 0.04934879 | 0.01590015
1777.996 | 0.01029946 | 0.03291156 | 0.009329306 | 0.009472826 | 0.002223114 | 0.06423626 | 0.05001814 | 0.01421813
1780.374 | 0.01007263 | 0.03256851 | 0.009087119 | 0.009317319 | 0.002205248 | 0.06325083 | 0.05022243 | 0.0130284
1782.751 | 0.009853233 | 0.03223085 | 0.008854257 | 0.009165614 | 0.002187601 | 0.06229155 | 0.05083138 | 0.01146017
1785.127 | 0.009640949 | 0.03189845 | 0.00863025 | 0.009017588 | 0.002170168 | 0.06135741 | 0.05324672 | 0.008110692
1787.503 | 0.009435475 | 0.03157122 | 0.008414655 | 0.008873125 | 0.002152947 | 0.06044742 | 0.05353615 | 0.006911266
1789.878 | 0.009236524 | 0.03124903 | 0.008207059 | 0.008732111 | 0.002135934 | 0.05956066 | 0.05448145 | 0.005079214
1792.252 | 0.009043823 | 0.0309318 | 0.008007071 | 0.008594439 | 0.002119125 | 0.05869626 | 0.05059606 | 0.008100202
1794.626 | 0.008857114 | 0.03061942 | 0.007814326 | 0.008460005 | 0.002102518 | 0.05785339 | 0.05097535 | 0.006878038
1796.999 | 0.008676152 | 0.03031179 | 0.007628479 | 0.008328708 | 0.002086109 | 0.05703124 | 0.04955168 | 0.00747956
1799.371 | 0.008500704 | 0.03000882 | 0.007449205 | 0.008200453 | 0.002069895 | 0.05622908 | 0.05077269 | 0.005456396
1801.743 | 0.008330549 | 0.02971042 | 0.007276199 | 0.008075147 | 0.002053873 | 0.05544619 | 0.04910725 | 0.006338941
1804.113 | 0.008165477 | 0.02941649 | 0.007109173 | 0.0079527 | 0.00203804 | 0.05468188 | 0.04790706 | 0.006774812
1806.483 | 0.008005287 | 0.02912694 | 0.006947855 | 0.007833027 | 0.002022393 | 0.0539355 | 0.04897171 | 0.004963796
1808.853 | 0.007849789 | 0.02884169 | 0.006791988 | 0.007716045 | 0.002006929 | 0.05320644 | 0.04810674 | 0.005099708
1811.221 | 0.007698803 | 0.02856066 | 0.006641331 | 0.007601674 | 0.001991646 | 0.05249411 | 0.0478217 | 0.004672408
1813.589 | 0.007552155 | 0.02828376 | 0.006495654 | 0.007489839 | 0.001976539 | 0.05179794 | 0.04878927 | 0.003008675
1815.957 | 0.007409682 | 0.02801091 | 0.00635474 | 0.007380464 | 0.001961608 | 0.0511174 | 0.04764063 | 0.003476769
1818.323 | 0.007271226 | 0.02774203 | 0.006218384 | 0.007273479 | 0.001946848 | 0.05045197 | 0.05038995 | 6.202227e-05
1820.689 | 0.007136639 | 0.02747705 | 0.006086392 | 0.007168815 | 0.001932258 | 0.04980115 | 0.05250397 | -0.002702813
1823.054 | 0.007005777 | 0.02721589 | 0.005958581 | 0.007066405 | 0.001917835 | 0.04916449 | 0.05319818 | -0.004033692
1825.419 | 0.006878506 | 0.02695849 | 0.005834775 | 0.006966186 | 0.001903575 | 0.04854153 | 0.05268279 | -0.004141262
1827.782 | 0.006754693 | 0.02670476 | 0.005714809 | 0.006868096 | 0.001889478 | 0.04793183 | 0.0504014 | -0.002469569
1830.145 | 0.006634217 | 0.02645463 | 0.005598527 | 0.006772074 | 0.00187554 | 0.04733499 | 0.04774205 | -0.0004070598
1832.508 | 0.006516958 | 0.02620805 | 0.005485779 | 0.006678065 | 0.001861759 | 0.04675062 | 0.04722882 | -0.0004782003
1834.869 | 0.006402802 | 0.02596495 | 0.005376424 | 0.006586012 | 0.001848132 | 0.04617832 | 0.04794052 | -0.0017622
1837.23 | 0.006291641 | 0.02572525 | 0.005270326 | 0.006495861 | 0.001834658 | 0.04561774 | 0.04580113 | -0.0001833883
1839.59 | 0.006183372 | 0.0254889 | 0.005167359 | 0.00640756 | 0.001821334 | 0.04506853 | 0.04677442 | -0.001705888
1841.95 | 0.006077895 | 0.02525584 | 0.005067399 | 0.006321061 | 0.001808157 | 0.04453035 | 0.04813553 | -0.003605175
1844.309 | 0.005975115 | 0.025026 | 0.004970332 | 0.006236313 | 0.001795126 | 0.04400289 | 0.0513781 | -0.007375216
1846.667 | 0.00587494 | 0.02479933 | 0.004876046 | 0.00615327 | 0.001782239 | 0.04348582 | 0.05560342 | -0.0121176
1849.024 | 0.005777284 | 0.02457576 | 0.004784437 | 0.006071888 | 0.001769493 | 0.04297886 | 0.05424369 | -0.01126483
1851.381 | 0.005682063 | 0.02435524 | 0.004695404 | 0.005992122 | 0.001756886 | 0.04248172 | 0.05257821 | -0.01009649
1853.737 | 0.005589197 | 0.02413772 | 0.004608851 | 0.005913929 | 0.001744416 | 0.04199411 | 0.05060476 | -0.008610647
1856.092 | 0.005498608 | 0.02392314 | 0.004524688 | 0.005837269 | 0.001732082 | 0.04151579 | 0.04984613 | -0.008330341
1858.447 | 0.005410223 | 0.02371145 | 0.004442827 | 0.005762102 | 0.001719881 | 0.04104649 | 0.05004182 | -0.008995332
1860.8 | 0.00532397 | 0.0235026 | 0.004363185 | 0.00568839 | 0.001707812 | 0.04058596 | 0.04843389 | -0.007847926
1863.154 | 0.005239783 | 0.02329654 | 0.004285682 | 0.005616096 | 0.001695872 | 0.04013397 | 0.04662868 | -0.006494707
1865.506 | 0.005157595 | 0.02309321 | 0.004210243 | 0.005545183 | 0.00168406 | 0.03969029 | 0.04574221 | -0.006051916
1867.858 | 0.005077343 | 0.02289258 | 0.004136794 | 0.005475616 | 0.001672373 | 0.03925471 | 0.04569565 | -0.00644094
1870.209 | 0.004998968 | 0.02269459 | 0.004065268 | 0.005407363 | 0.001660811 | 0.038827 | 0.04355621 | -0.004729214
1872.559 | 0.004922411 | 0.02249919 | 0.003995596 | 0.005340389 | 0.001649371 | 0.03840696 | 0.04310375 | -0.004696788
1874.909 | 0.004847617 | 0.02230635 | 0.003927715 | 0.005274664 | 0.001638052 | 0.03799439 | 0.04205008 | -0.004055685
1877.258 | 0.00477453 | 0.02211601 | 0.003861565 | 0.005210156 | 0.001626851 | 0.03758911 | 0.04031799 | -0.002728877
1879.606 | 0.004703101 | 0.02192814 | 0.003797088 | 0.005146836 | 0.001615768 | 0.03719093 | 0.03951851 | -0.00232758
1881.954 | 0.00463328 | 0.02174268 | 0.003734226 | 0.005084675 | 0.001604801 | 0.03679967 | 0.03877857 | -0.001978905
1884.301 | 0.004565017 | 0.02155961 | 0.003672927 | 0.005023645 | 0.001593947 | 0.03641515 | 0.03797859 | -0.001563437
1886.647 | 0.004498268 | 0.02137888 | 0.003613139 | 0.004963718 | 0.001583206 | 0.03603721 | 0.03850353 | -0.002466314
1888.992 | 0.004432987 | 0.02120045 | 0.003554813 | 0.004904869 | 0.001572575 | 0.0356657 | 0.03847256 | -0.002806864
1891.337 | 0.004369133 | 0.02102428 | 0.003497902 | 0.00484707 | 0.001562054 | 0.03530044 | 0.03724895 | -0.001948505
1893.681 | 0.004306663 | 0.02085034 | 0.00344236 | 0.004790299 | 0.001551641 | 0.0349413 | 0.03843323 | -0.003491927
1896.025 | 0.004245539 | 0.02067858 | 0.003388144 | 0.00473453 | 0.001541335 | 0.03458813 | 0.03959524 | -0.00500711
1898.367 | 0.004185721 | 0.02050897 | 0.003335211 | 0.00467974 | 0.001531133 | 0.03424077 | 0.03593197 | -0.001691195
1900.709 | 0.004127172 | 0.02034147 | 0.003283522 | 0.004625907 | 0.001521034 | 0.03389911 | 0.03362978 | 0.0002693322
1903.051 | 0.004069857 | 0.02017606 | 0.003233037 | 0.004573008 | 0.001511038 | 0.033563 | 0.03211612 | 0.001446874
1905.391 | 0.004013742 | 0.02001269 | 0.00318372 | 0.004521021 | 0.001501143 | 0.03323231 | 0.03170697 | 0.001525339
1907.731 | 0.003958793 | 0.01985133 | 0.003135535 | 0.004469927 | 0.001491347 | 0.03290693 | 0.02948347 | 0.003423458
1910.07 | 0.003904978 | 0.01969194 | 0.003088447 | 0.004419704 | 0.001481648 | 0.03258672 | 0.02916562 | 0.003421103
1912.409 | 0.003852265 | 0.01953451 | 0.003042424 | 0.004370333 | 0.001472047 | 0.03227158 | 0.02736089 | 0.004910693
1914.747 | 0.003800626 | 0.01937899 | 0.002997433 | 0.004321795 | 0.001462541 | 0.03196138 | 0.0313877 | 0.0005736819
1917.084 | 0.003750031 | 0.01922535 | 0.002953443 | 0.004274071 | 0.00145313 | 0.03165603 | 0.03340402 | -0.001747999
1919.42 | 0.003700452 | 0.01907357 | 0.002910426 | 0.004227143 | 0.001443811 | 0.0313554 | 0.03214439 | -0.0007889938
1921.756 | 0.003651862 | 0.01892361 | 0.002868353 | 0.004180993 | 0.001434584 | 0.0310594 | 0.03409373 | -0.003034331
1924.091 | 0.003604234 | 0.01877544 | 0.002827196 | 0.004135605 | 0.001425447 | 0.03076792 | 0.03577164 | -0.005003714
1926.425 | 0.003557545 | 0.01862904 | 0.002786928 | 0.004090962 | 0.0014164 | 0.03048088 | 0.03388218 | -0.003401299
1928.759 | 0.003511768 | 0.01848438 | 0.002747525 | 0.004047047 | 0.001407441 | 0.03019816 | 0.0339133 | -0.003715133
1931.092 | 0.00346688 | 0.01834143 | 0.002708962 | 0.004003845 | 0.001398569 | 0.02991969 | 0.03279585 | -0.002876162
1933.424 | 0.003422859 | 0.01820016 | 0.002671214 | 0.003961341 | 0.001389783 | 0.02964536 | 0.03377878 | -0.004133422
1935.756 | 0.003379682 | 0.01806056 | 0.00263426 | 0.003919519 | 0.001381081 | 0.0293751 | 0.03505933 | -0.005684233
1938.087 | 0.003337328 | 0.01792258 | 0.002598076 | 0.003878364 | 0.001372464 | 0.02910881 | 0.03666346 | -0.007554652
1940.417 | 0.003295776 | 0.01778621 | 0.002562643 | 0.003837864 | 0.001363929 | 0.02884642 | 0.03890986 | -0.01006344
1942.746 | 0.003255005 | 0.01765142 | 0.002527938 | 0.003798004 | 0.001355475 | 0.02858784 | 0.04064074 | -0.0120529
1945.075 | 0.003214997 | 0.01751819 | 0.002493942 | 0.00375877 | 0.001347102 | 0.028333 | 0.03847428 | -0.01014128
1947.403 | 0.003175732 | 0.01738649 | 0.002460636 | 0.00372015 | 0.001338809 | 0.02808181 | 0.03730263 | -0.009220818
1949.731 | 0.003137192 | 0.0172563 | 0.002428002 | 0.003682131 | 0.001330594 | 0.02783422 | 0.03468279 | -0.006848573
1952.058 | 0.003099359 | 0.01712759 | 0.002396021 | 0.0036447 | 0.001322456 | 0.02759013 | 0.03142348 | -0.003833349
1954.384 | 0.003062216 | 0.01700036 | 0.002364676 | 0.003607845 | 0.001314396 | 0.02734949 | 0.03028711 | -0.002937619
1956.709 | 0.003025746 | 0.01687456 | 0.00233395 | 0.003571555 | 0.00130641 | 0.02711222 | 0.02758592 | -0.0004737034
1959.034 | 0.002989934 | 0.01675018 | 0.002303827 | 0.003535818 | 0.001298499 | 0.02687826 | 0.02674548 | 0.0001327857
1961.358 | 0.002954762 | 0.01662721 | 0.002274291 | 0.003500623 | 0.001290662 | 0.02664755 | 0.02826506 | -0.001617512
1963.681 | 0.002920217 | 0.01650561 | 0.002245328 | 0.003465959 | 0.001282898 | 0.02642001 | 0.03163807 | -0.005218062
1966.004 | 0.002886283 | 0.01638537 | 0.002216921 | 0.003431815 | 0.001275206 | 0.02619559 | 0.03174678 | -0.005551187
1968.325 | 0.002852946 | 0.01626646 | 0.002189058 | 0.003398181 | 0.001267584 | 0.02597423 | 0.03307725 | -0.007103022
1970.647 | 0.002820192 | 0.01614887 | 0.002161724 | 0.003365047 | 0.001260033 | 0.02575587 | 0.03209906 | -0.006343186
1972.967 | 0.002788007 | 0.01603259 | 0.002134907 | 0.003332403 | 0.001252551 | 0.02554045 | 0.02977722 | -0.004236764
1975.287 | 0.002756379 | 0.01591758 | 0.002108592 | 0.00330024 | 0.001245137 | 0.02532792 | 0.03058292 | -0.005255
1977.606 | 0.002725294 | 0.01580383 | 0.002082767 | 0.003268547 | 0.001237791 | 0.02511823 | 0.02637153 | -0.001253302
1979.925 | 0.00269474 | 0.01569132 | 0.002057422 | 0.003237316 | 0.001230511 | 0.02491131 | 0.02431097 | 0.0006003407
1982.243 | 0.002664705 | 0.01558004 | 0.002032542 | 0.003206538 | 0.001223298 | 0.02470712 | 0.02389967 | 0.0008074471
1984.56 | 0.002635177 | 0.01546996 | 0.002008118 | 0.003176204 | 0.00121615 | 0.02450561 | 0.02126085 | 0.003244752
1986.876 | 0.002606145 | 0.01536107 | 0.001984138 | 0.003146306 | 0.001209066 | 0.02430672 | 0.0231505 | 0.001156227
1989.192 | 0.002577598 | 0.01525335 | 0.001960591 | 0.003116835 | 0.001202045 | 0.02411042 | 0.0242036 | -9.318189e-05
1991.507 | 0.002549525 | 0.01514679 | 0.001937467 | 0.003087783 | 0.001195088 | 0.02391665 | 0.02611009 | -0.002193437
1993.821 | 0.002521915 | 0.01504137 | 0.001914756 | 0.003059143 | 0.001188192 | 0.02372537 | 0.02624957 | -0.002524195
1996.135 | 0.002494759 | 0.01493707 | 0.001892448 | 0.003030906 | 0.001181358 | 0.02353654 | 0.0293914 | -0.005854861
1998.448 | 0.002468047 | 0.01483387 | 0.001870534 | 0.003003065 | 0.001174584 | 0.0233501 | 0.03144614 | -0.008096035