## Sheet1
RamanShift | G_ | D_ | D2_ | D3_ | D4_ | D5_ | Model_1st_6peaks | residuals | int_testDW38C_mean_4
902.4547 | 0.001138723 | 0.0175396 | 0.0006829941 | 0.002548557 | 0.009926731 | 0.006972027 | 0.03880863 | 0.04358383 | -0.004775201
905.1002 | 0.001147812 | 0.01774282 | 0.0006881929 | 0.002571293 | 0.01005956 | 0.007107083 | 0.03931676 | 0.04205696 | -0.002740201
907.7448 | 0.001157008 | 0.01794951 | 0.0006934495 | 0.002594326 | 0.010195 | 0.007245971 | 0.03983527 | 0.04210695 | -0.002271688
910.3886 | 0.001166311 | 0.01815974 | 0.000698765 | 0.002617663 | 0.01033312 | 0.007388835 | 0.04036444 | 0.04097276 | -0.0006083207
913.0315 | 0.001175725 | 0.01837359 | 0.00070414 | 0.002641307 | 0.010474 | 0.007535824 | 0.04090459 | 0.04085278 | 5.180273e-05
915.6736 | 0.001185249 | 0.01859114 | 0.0007095756 | 0.002665265 | 0.01061771 | 0.007687093 | 0.04145603 | 0.04135239 | 0.0001036394
918.315 | 0.001194887 | 0.01881248 | 0.0007150726 | 0.002689541 | 0.01076431 | 0.007842806 | 0.0420191 | 0.04325515 | -0.001236048
920.9554 | 0.001204639 | 0.01903769 | 0.000720632 | 0.002714142 | 0.0109139 | 0.008003133 | 0.04259414 | 0.04401349 | -0.001419353
923.5951 | 0.001214508 | 0.01926687 | 0.0007262546 | 0.002739073 | 0.01106654 | 0.008168253 | 0.0431815 | 0.04406165 | -0.000880156
926.2339 | 0.001224496 | 0.0195001 | 0.0007319415 | 0.002764341 | 0.01122233 | 0.008338353 | 0.04378156 | 0.044405 | -0.0006234424
928.872 | 0.001234604 | 0.01973748 | 0.0007376936 | 0.00278995 | 0.01138135 | 0.008513629 | 0.0443947 | 0.04391236 | 0.0004823417
931.5092 | 0.001244835 | 0.01997911 | 0.000743512 | 0.002815908 | 0.01154368 | 0.008694287 | 0.04502133 | 0.04091157 | 0.004109755
934.1455 | 0.00125519 | 0.02022509 | 0.0007493975 | 0.00284222 | 0.01170941 | 0.008880541 | 0.04566185 | 0.03965963 | 0.006002226
936.7811 | 0.001265671 | 0.02047553 | 0.0007553514 | 0.002868893 | 0.01187865 | 0.009072619 | 0.04631671 | 0.03907659 | 0.007240126
939.4158 | 0.001276281 | 0.02073052 | 0.0007613745 | 0.002895934 | 0.01205149 | 0.009270757 | 0.04698636 | 0.03765738 | 0.009328976
942.0497 | 0.001287021 | 0.02099019 | 0.0007674681 | 0.002923349 | 0.01222803 | 0.009475203 | 0.04767126 | 0.03717994 | 0.01049132
944.6828 | 0.001297894 | 0.02125463 | 0.0007736331 | 0.002951145 | 0.01240837 | 0.009686219 | 0.0483719 | 0.03820845 | 0.01016345
947.3151 | 0.001308901 | 0.02152398 | 0.0007798707 | 0.002979329 | 0.01259263 | 0.00990408 | 0.04908879 | 0.03953183 | 0.009556959
949.9465 | 0.001320046 | 0.02179835 | 0.000786182 | 0.003007909 | 0.01278091 | 0.01012907 | 0.04982247 | 0.04160448 | 0.008217992
952.5771 | 0.00133133 | 0.02207786 | 0.0007925682 | 0.003036891 | 0.01297334 | 0.0103615 | 0.05057348 | 0.04158816 | 0.008985328
955.2069 | 0.001342755 | 0.02236264 | 0.0007990305 | 0.003066284 | 0.01317002 | 0.01060168 | 0.05134241 | 0.04108486 | 0.01025756
957.8359 | 0.001354325 | 0.02265282 | 0.0008055701 | 0.003096094 | 0.0133711 | 0.01084995 | 0.05212986 | 0.04146963 | 0.01066023
960.4641 | 0.001366041 | 0.02294854 | 0.0008121881 | 0.003126331 | 0.01357669 | 0.01110666 | 0.05293645 | 0.03562752 | 0.01730893
963.0915 | 0.001377905 | 0.02324994 | 0.0008188859 | 0.003157001 | 0.01378693 | 0.01137219 | 0.05376284 | 0.0341167 | 0.01964614
965.718 | 0.001389921 | 0.02355716 | 0.0008256648 | 0.003188114 | 0.01400195 | 0.01164691 | 0.05460972 | 0.03309051 | 0.02151921
968.3437 | 0.001402091 | 0.02387035 | 0.000832526 | 0.003219677 | 0.01422192 | 0.01193125 | 0.0554778 | 0.03217724 | 0.02330057
970.9686 | 0.001414418 | 0.02418966 | 0.0008394708 | 0.003251699 | 0.01444696 | 0.01222563 | 0.05636784 | 0.03079881 | 0.02556902
973.5927 | 0.001426904 | 0.02451526 | 0.0008465006 | 0.00328419 | 0.01467724 | 0.01253052 | 0.0572806 | 0.03146236 | 0.02581824
976.216 | 0.001439551 | 0.0248473 | 0.0008536169 | 0.003317158 | 0.01491291 | 0.01284639 | 0.05821692 | 0.03386193 | 0.02435499
978.8384 | 0.001452364 | 0.02518595 | 0.0008608209 | 0.003350613 | 0.01515415 | 0.01317375 | 0.05917765 | 0.03497507 | 0.02420259
981.4601 | 0.001465344 | 0.0255314 | 0.0008681142 | 0.003384563 | 0.01540113 | 0.01351314 | 0.06016369 | 0.03397691 | 0.02618677
984.0809 | 0.001478494 | 0.02588381 | 0.0008754983 | 0.00341902 | 0.01565402 | 0.01386512 | 0.06117596 | 0.03224291 | 0.02893305
986.7009 | 0.001491818 | 0.02624337 | 0.0008829745 | 0.003453992 | 0.01591302 | 0.01423029 | 0.06221547 | 0.02659952 | 0.03561595
989.3201 | 0.001505319 | 0.02661028 | 0.0008905445 | 0.003489491 | 0.01617831 | 0.01460928 | 0.06328323 | 0.02290082 | 0.04038241
991.9385 | 0.001518999 | 0.02698473 | 0.0008982098 | 0.003525526 | 0.01645011 | 0.01500276 | 0.06438034 | 0.01632153 | 0.04805881
994.556 | 0.001532862 | 0.02736693 | 0.0009059721 | 0.003562109 | 0.01672861 | 0.01541142 | 0.06550791 | 0.01618582 | 0.04932209
997.1728 | 0.001546911 | 0.0277571 | 0.0009138328 | 0.00359925 | 0.01701404 | 0.01583601 | 0.06666714 | 0.01514583 | 0.05152131
999.7887 | 0.00156115 | 0.02815544 | 0.0009217938 | 0.00363696 | 0.01730663 | 0.01627731 | 0.06785929 | 0.01397151 | 0.05388778
1002.404 | 0.001575581 | 0.02856218 | 0.0009298567 | 0.003675253 | 0.0176066 | 0.01673617 | 0.06908564 | 0.01455571 | 0.05452993
1005.018 | 0.001590209 | 0.02897757 | 0.0009380232 | 0.003714138 | 0.01791421 | 0.01721344 | 0.07034759 | 0.01659389 | 0.0537537
1007.632 | 0.001605036 | 0.02940184 | 0.0009462951 | 0.003753629 | 0.01822972 | 0.01771006 | 0.07164658 | 0.01607041 | 0.05557617
1010.244 | 0.001620067 | 0.02983524 | 0.0009546743 | 0.003793738 | 0.01855338 | 0.01822702 | 0.07298412 | 0.01414608 | 0.05883804
1012.856 | 0.001635305 | 0.03027803 | 0.0009631625 | 0.003834477 | 0.01888547 | 0.01876535 | 0.0743618 | 0.01375561 | 0.06060619
1015.467 | 0.001650754 | 0.03073049 | 0.0009717616 | 0.003875861 | 0.01922628 | 0.01932616 | 0.0757813 | 0.01322996 | 0.06255134
1018.078 | 0.001666418 | 0.03119288 | 0.0009804737 | 0.003917902 | 0.01957612 | 0.01991059 | 0.07724439 | 0.005711377 | 0.07153301
1020.687 | 0.001682301 | 0.0316655 | 0.0009893006 | 0.003960614 | 0.0199353 | 0.02051989 | 0.07875291 | 0.00683608 | 0.07191683
1023.296 | 0.001698406 | 0.03214864 | 0.0009982443 | 0.004004012 | 0.02030415 | 0.02115536 | 0.08030881 | 0.004162353 | 0.07614646
1025.903 | 0.001714739 | 0.03264262 | 0.001007307 | 0.00404811 | 0.020683 | 0.02181837 | 0.08191414 | 0.003610136 | 0.078304
1028.51 | 0.001731303 | 0.03314775 | 0.001016491 | 0.004092924 | 0.02107221 | 0.02251038 | 0.08357105 | 0.004419371 | 0.07915168
1031.117 | 0.001748102 | 0.03366437 | 0.001025798 | 0.004138468 | 0.02147215 | 0.02323292 | 0.08528181 | 0.004555542 | 0.08072627
1033.722 | 0.001765142 | 0.03419282 | 0.00103523 | 0.004184758 | 0.02188322 | 0.02398762 | 0.08704879 | 0.00568484 | 0.08136395
1036.327 | 0.001782426 | 0.03473345 | 0.00104479 | 0.004231811 | 0.02230582 | 0.02477621 | 0.08887451 | 0.005057373 | 0.08381714
1038.93 | 0.00179996 | 0.03528665 | 0.00105448 | 0.004279643 | 0.02274036 | 0.02560049 | 0.09076158 | 0.005151581 | 0.08561
1041.533 | 0.001817748 | 0.03585278 | 0.001064302 | 0.004328272 | 0.0231873 | 0.02646237 | 0.09271278 | 0.001571131 | 0.09114165
1044.136 | 0.001835795 | 0.03643226 | 0.001074259 | 0.004377714 | 0.0236471 | 0.02736388 | 0.094731 | -0.0003100891 | 0.09504109
1046.737 | 0.001854106 | 0.03702549 | 0.001084352 | 0.004427989 | 0.02412023 | 0.02830712 | 0.09681929 | -0.001586676 | 0.09840597
1049.338 | 0.001872686 | 0.0376329 | 0.001094586 | 0.004479115 | 0.02460721 | 0.02929434 | 0.09898084 | -0.003112098 | 0.1020929
1051.937 | 0.001891541 | 0.03825495 | 0.001104962 | 0.00453111 | 0.02510856 | 0.03032787 | 0.101219 | -0.002093482 | 0.1033125
1054.536 | 0.001910676 | 0.03889209 | 0.001115482 | 0.004583995 | 0.02562484 | 0.03141016 | 0.1035372 | -0.007573789 | 0.111111
1057.134 | 0.001930096 | 0.03954481 | 0.00112615 | 0.004637789 | 0.02615663 | 0.03254378 | 0.1059393 | -0.01032155 | 0.1162608
1059.732 | 0.001949807 | 0.0402136 | 0.001136969 | 0.004692514 | 0.02670454 | 0.03373141 | 0.1084288 | -0.01033987 | 0.1187687
1062.328 | 0.001969815 | 0.04089899 | 0.00114794 | 0.004748191 | 0.02726919 | 0.03497582 | 0.11101 | -0.01033777 | 0.1213477
1064.924 | 0.001990126 | 0.04160152 | 0.001159068 | 0.004804841 | 0.02785127 | 0.03627991 | 0.1136867 | -0.01511746 | 0.1288042
1067.519 | 0.002010746 | 0.04232175 | 0.001170354 | 0.004862488 | 0.02845147 | 0.03764663 | 0.1164634 | -0.01589517 | 0.1323586
1070.113 | 0.002031681 | 0.04306027 | 0.001181803 | 0.004921154 | 0.02907052 | 0.03907905 | 0.1193445 | -0.01476288 | 0.1341074
1072.706 | 0.002052937 | 0.04381768 | 0.001193416 | 0.004980864 | 0.02970919 | 0.04058028 | 0.1223344 | -0.02251973 | 0.1448541
1075.299 | 0.002074522 | 0.04459463 | 0.001205198 | 0.005041642 | 0.03036829 | 0.04215349 | 0.1254378 | -0.02116275 | 0.1466005
1077.891 | 0.002096442 | 0.04539177 | 0.001217151 | 0.005103514 | 0.03104867 | 0.04380183 | 0.1286594 | -0.02006638 | 0.1487258
1080.481 | 0.002118704 | 0.04620979 | 0.001229279 | 0.005166505 | 0.03175123 | 0.04552845 | 0.132004 | -0.02159506 | 0.153599
1083.072 | 0.002141314 | 0.04704941 | 0.001241586 | 0.005230643 | 0.03247688 | 0.04733645 | 0.1354763 | -0.01857409 | 0.1540504
1085.661 | 0.002164281 | 0.04791138 | 0.001254074 | 0.005295955 | 0.03322663 | 0.04922877 | 0.1390811 | -0.01663806 | 0.1557192
1088.249 | 0.002187612 | 0.04879648 | 0.001266747 | 0.00536247 | 0.0340015 | 0.05120818 | 0.142823 | -0.01712284 | 0.1599458
1090.837 | 0.002211314 | 0.04970551 | 0.001279609 | 0.005430217 | 0.03480258 | 0.05327721 | 0.1467064 | -0.01780848 | 0.1645149
1093.424 | 0.002235395 | 0.05063933 | 0.001292663 | 0.005499226 | 0.03563102 | 0.05543799 | 0.1507356 | -0.01836447 | 0.1691001
1096.01 | 0.002259864 | 0.05159882 | 0.001305915 | 0.00556953 | 0.03648802 | 0.0576922 | 0.1549143 | -0.02024292 | 0.1751573
1098.595 | 0.002284728 | 0.0525849 | 0.001319366 | 0.005641159 | 0.03737485 | 0.06004092 | 0.1592459 | -0.01858752 | 0.1778334
1101.18 | 0.002309996 | 0.05359855 | 0.001333023 | 0.005714147 | 0.03829284 | 0.0624845 | 0.163733 | -0.02435966 | 0.1880927
1103.764 | 0.002335678 | 0.05464075 | 0.001346887 | 0.005788528 | 0.0392434 | 0.06502234 | 0.1683776 | -0.02521425 | 0.1935918
1106.346 | 0.002361781 | 0.05571258 | 0.001360965 | 0.005864338 | 0.04022801 | 0.06765275 | 0.1731804 | -0.0212939 | 0.1944743
1108.929 | 0.002388315 | 0.05681512 | 0.00137526 | 0.005941613 | 0.04124824 | 0.07037274 | 0.1781413 | -0.01670939 | 0.1948507
1111.51 | 0.00241529 | 0.05794952 | 0.001389777 | 0.00602039 | 0.04230573 | 0.07317776 | 0.1832585 | -0.01270647 | 0.1959649
1114.09 | 0.002442716 | 0.05911699 | 0.001404519 | 0.006100709 | 0.04340222 | 0.07606147 | 0.1885286 | -0.008337568 | 0.1968662
1116.67 | 0.002470602 | 0.06031878 | 0.001419493 | 0.006182609 | 0.04453954 | 0.07901551 | 0.1939465 | -0.003818954 | 0.1977655
1119.249 | 0.002498958 | 0.06155621 | 0.001434703 | 0.006266132 | 0.04571964 | 0.08202924 | 0.1995049 | -0.005261974 | 0.2047669
1121.827 | 0.002527796 | 0.06283065 | 0.001450153 | 0.00635132 | 0.04694454 | 0.08508949 | 0.2051939 | -0.006946395 | 0.2121403
1124.404 | 0.002557126 | 0.06414354 | 0.001465849 | 0.006438217 | 0.04821641 | 0.08818037 | 0.2110015 | -0.008518667 | 0.2195202
1126.981 | 0.002586959 | 0.06549639 | 0.001481797 | 0.006526869 | 0.04953753 | 0.09128312 | 0.2169127 | -0.00995634 | 0.226869
1129.557 | 0.002617307 | 0.06689079 | 0.001498 | 0.006617322 | 0.05091031 | 0.09437598 | 0.2229097 | -0.0084922 | 0.2314019
1132.132 | 0.002648182 | 0.06832838 | 0.001514466 | 0.006709626 | 0.05233728 | 0.09743423 | 0.2289722 | -0.005842784 | 0.2348149
1134.706 | 0.002679596 | 0.0698109 | 0.001531199 | 0.006803831 | 0.05382114 | 0.1004303 | 0.235077 | -0.00237628 | 0.2374533
1137.279 | 0.002711561 | 0.07134018 | 0.001548205 | 0.006899988 | 0.05536472 | 0.103334 | 0.2411987 | 0.001394424 | 0.2398043
1139.852 | 0.002744091 | 0.07291812 | 0.00156549 | 0.006998151 | 0.05697102 | 0.1061131 | 0.24731 | 0.00514035 | 0.2421696
1142.423 | 0.002777198 | 0.07454673 | 0.001583061 | 0.007098376 | 0.05864323 | 0.1087336 | 0.2533822 | 0.008740799 | 0.2446414
1144.994 | 0.002810896 | 0.0762281 | 0.001600924 | 0.00720072 | 0.06038469 | 0.1111607 | 0.2593861 | 0.0120713 | 0.2473148
1147.565 | 0.0028452 | 0.07796446 | 0.001619084 | 0.007305242 | 0.06219895 | 0.11336 | 0.2652929 | 0.01413246 | 0.2511605
1150.134 | 0.002880123 | 0.07975812 | 0.001637549 | 0.007412005 | 0.06408977 | 0.1152979 | 0.2710755 | 0.006253653 | 0.2648218
1152.703 | 0.002915682 | 0.08161151 | 0.001656326 | 0.007521071 | 0.0660611 | 0.1169434 | 0.2767091 | -0.0001214074 | 0.2768305
1155.27 | 0.00295189 | 0.08352721 | 0.001675421 | 0.007632506 | 0.06811713 | 0.1182688 | 0.2821729 | 0.0004044955 | 0.2817684
1157.837 | 0.002988764 | 0.08550789 | 0.001694842 | 0.007746379 | 0.07026229 | 0.119251 | 0.2874511 | 0.004022194 | 0.2834289
1160.404 | 0.003026321 | 0.08755639 | 0.001714597 | 0.007862761 | 0.07250124 | 0.1198726 | 0.2925339 | 0.01191276 | 0.2806211
1162.969 | 0.003064577 | 0.0896757 | 0.001734692 | 0.007981724 | 0.07483892 | 0.1201223 | 0.2974179 | 0.0133776 | 0.2840403
1165.534 | 0.00310355 | 0.09186894 | 0.001755135 | 0.008103345 | 0.07728054 | 0.119996 | 0.3021075 | 0.01049709 | 0.2916104
1168.097 | 0.003143257 | 0.09413942 | 0.001775935 | 0.008227701 | 0.07983158 | 0.1194962 | 0.3066141 | 0.01284914 | 0.2937649
1170.661 | 0.003183716 | 0.0964906 | 0.001797101 | 0.008354876 | 0.08249781 | 0.1186326 | 0.3109567 | 0.0175047 | 0.293452
1173.223 | 0.003224948 | 0.09892616 | 0.001818639 | 0.008484953 | 0.08528534 | 0.1174213 | 0.3151613 | 0.01633422 | 0.2988271
1175.784 | 0.003266971 | 0.1014499 | 0.00184056 | 0.008618021 | 0.08820054 | 0.115884 | 0.3192601 | 0.01517474 | 0.3040853
1178.345 | 0.003309806 | 0.104066 | 0.001862873 | 0.008754169 | 0.09125014 | 0.1140474 | 0.3232904 | 0.0160928 | 0.3071976
1180.905 | 0.003353473 | 0.1067786 | 0.001885586 | 0.008893494 | 0.09444118 | 0.1119418 | 0.3272941 | 0.005203562 | 0.3220906
1183.464 | 0.003397995 | 0.1095923 | 0.001908709 | 0.009036092 | 0.09778101 | 0.1095999 | 0.3313161 | 0.002356006 | 0.3289601
1186.022 | 0.003443394 | 0.1125119 | 0.001932252 | 0.009182066 | 0.1012773 | 0.1070562 | 0.3354031 | 0.002672589 | 0.3327305
1188.58 | 0.003489692 | 0.1155422 | 0.001956226 | 0.009331521 | 0.1049381 | 0.1043451 | 0.3396029 | 0.0007975583 | 0.3388054
1191.137 | 0.003536913 | 0.1186888 | 0.001980641 | 0.009484568 | 0.1087717 | 0.1015007 | 0.3439633 | 0.005226458 | 0.3387369
1193.692 | 0.003585083 | 0.121957 | 0.002005507 | 0.009641321 | 0.1127867 | 0.0985556 | 0.3485312 | 0.007330539 | 0.3412007
1196.248 | 0.003634225 | 0.1253529 | 0.002030836 | 0.009801899 | 0.1169919 | 0.09554025 | 0.353352 | 0.003137296 | 0.3502147
1198.802 | 0.003684368 | 0.1288826 | 0.002056639 | 0.009966424 | 0.1213963 | 0.09248274 | 0.3584691 | 0.002614152 | 0.355855
1201.356 | 0.003735537 | 0.1325527 | 0.002082928 | 0.01013503 | 0.1260093 | 0.08940833 | 0.3639238 | 0.002254389 | 0.3616695
1203.908 | 0.00378776 | 0.1363701 | 0.002109716 | 0.01030784 | 0.1308401 | 0.08633934 | 0.3697549 | -0.004446746 | 0.3742016
1206.46 | 0.003841068 | 0.1403422 | 0.002137014 | 0.010485 | 0.1358979 | 0.08329517 | 0.3759984 | -0.003315743 | 0.3793141
1209.012 | 0.003895489 | 0.1444766 | 0.002164837 | 0.01066666 | 0.1411921 | 0.08029229 | 0.382688 | -0.007147703 | 0.3898357
1211.562 | 0.003951054 | 0.1487814 | 0.002193196 | 0.01085296 | 0.1467316 | 0.07734446 | 0.3898547 | -0.02364727 | 0.4135019
1214.112 | 0.004007797 | 0.1532653 | 0.002222107 | 0.01104406 | 0.1525249 | 0.07446288 | 0.3975271 | -0.02664163 | 0.4241687
1216.661 | 0.00406575 | 0.1579372 | 0.002251584 | 0.01124013 | 0.1585801 | 0.07165644 | 0.4057312 | -0.02364925 | 0.4293805
1219.209 | 0.004124948 | 0.1628068 | 0.002281641 | 0.01144133 | 0.1649042 | 0.06893196 | 0.4144909 | -0.02522889 | 0.4397198
1221.756 | 0.004185425 | 0.1678841 | 0.002312293 | 0.01164785 | 0.1715033 | 0.06629442 | 0.4238274 | -0.02566688 | 0.4494942
1224.303 | 0.00424722 | 0.1731796 | 0.002343556 | 0.01185987 | 0.1783819 | 0.06374725 | 0.4337594 | -0.02393115 | 0.4576905
1226.848 | 0.004310371 | 0.1787045 | 0.002375447 | 0.01207758 | 0.1855427 | 0.06129247 | 0.4443031 | -0.02049767 | 0.4648008
1229.393 | 0.004374916 | 0.1844706 | 0.002407983 | 0.01230119 | 0.1929863 | 0.05893099 | 0.4554719 | -0.01381972 | 0.4692917
1231.938 | 0.004440898 | 0.1904901 | 0.00244118 | 0.0125309 | 0.2007103 | 0.05666277 | 0.4672761 | -0.01425855 | 0.4815346
1234.481 | 0.004508359 | 0.196776 | 0.002475056 | 0.01276694 | 0.2087091 | 0.05448696 | 0.4797224 | -0.01933355 | 0.4990559
1237.024 | 0.004577343 | 0.2033418 | 0.002509631 | 0.01300953 | 0.2169732 | 0.05240211 | 0.4928136 | -0.02878019 | 0.5215938
1239.565 | 0.004647896 | 0.2102017 | 0.002544924 | 0.01325893 | 0.2254884 | 0.05040626 | 0.5065482 | -0.02129901 | 0.5278472
1242.107 | 0.004720066 | 0.2173706 | 0.002580953 | 0.01351536 | 0.2342355 | 0.04849706 | 0.5209196 | -0.02333038 | 0.54425
1244.647 | 0.004793903 | 0.224864 | 0.002617741 | 0.01377911 | 0.2431889 | 0.04667186 | 0.5359155 | -0.02388473 | 0.5598003
1247.186 | 0.004869456 | 0.2326979 | 0.002655308 | 0.01405045 | 0.2523167 | 0.04492784 | 0.5515176 | -0.01669407 | 0.5682117
1249.725 | 0.004946781 | 0.2408891 | 0.002693676 | 0.01432966 | 0.2615792 | 0.04326201 | 0.5677005 | -0.01219549 | 0.579896
1252.263 | 0.005025932 | 0.2494548 | 0.002732868 | 0.01461704 | 0.2709293 | 0.04167131 | 0.5844313 | -0.002944277 | 0.5873755
1254.8 | 0.005106967 | 0.258413 | 0.002772908 | 0.01491291 | 0.2803109 | 0.04015264 | 0.6016693 | 0.01267747 | 0.5889919
1257.337 | 0.005189945 | 0.2677817 | 0.00281382 | 0.0152176 | 0.2896598 | 0.0387029 | 0.6193658 | 0.01998122 | 0.5993846
1259.872 | 0.00527493 | 0.2775798 | 0.00285563 | 0.01553146 | 0.2989028 | 0.03731903 | 0.6374637 | 0.009379638 | 0.6280841
1262.407 | 0.005361985 | 0.2878261 | 0.002898364 | 0.01585484 | 0.3079587 | 0.035998 | 0.655898 | 0.006226554 | 0.6496715
1264.941 | 0.005451179 | 0.2985397 | 0.002942048 | 0.01618814 | 0.3167386 | 0.03473689 | 0.6745965 | 0.006617689 | 0.6679788
1267.474 | 0.00554258 | 0.3097394 | 0.002986712 | 0.01653174 | 0.3251474 | 0.03353282 | 0.6934807 | 0.00433787 | 0.6891428
1270.007 | 0.005636263 | 0.3214439 | 0.003032385 | 0.01688608 | 0.3330856 | 0.03238305 | 0.7124672 | 0.00569433 | 0.7067729
1272.539 | 0.005732303 | 0.3336712 | 0.003079097 | 0.01725158 | 0.3404509 | 0.03128491 | 0.73147 | 0.003060322 | 0.7284097
1275.07 | 0.00583078 | 0.3464386 | 0.00312688 | 0.01762871 | 0.3471416 | 0.03023584 | 0.7504024 | 0.008528154 | 0.7418742
1277.6 | 0.005931776 | 0.3597618 | 0.003175766 | 0.01801796 | 0.3530591 | 0.02923341 | 0.7691797 | 0.01795859 | 0.7512212
1280.129 | 0.006035377 | 0.3736548 | 0.003225791 | 0.01841984 | 0.3581112 | 0.02827527 | 0.7877223 | 0.0234035 | 0.7643188
1282.658 | 0.006141672 | 0.3881294 | 0.003276988 | 0.01883489 | 0.3622158 | 0.02735921 | 0.8059579 | 0.02858982 | 0.7773681
1285.186 | 0.006250756 | 0.4031942 | 0.003329394 | 0.01926367 | 0.3653035 | 0.02648309 | 0.8238246 | 0.0239742 | 0.7998504
1287.713 | 0.006362726 | 0.4188542 | 0.003383049 | 0.01970677 | 0.3673211 | 0.02564491 | 0.8412727 | 0.02637796 | 0.8148948
1290.239 | 0.006477684 | 0.4351097 | 0.003437992 | 0.02016483 | 0.3682331 | 0.02484274 | 0.8582661 | 0.01542939 | 0.8428367
1292.764 | 0.006595737 | 0.4519556 | 0.003494263 | 0.02063851 | 0.3680242 | 0.02407478 | 0.8747831 | 0.006675759 | 0.8681073
1295.289 | 0.006716996 | 0.4693799 | 0.003551907 | 0.0211285 | 0.3666992 | 0.0233393 | 0.8908157 | -0.003722442 | 0.8945382
1297.813 | 0.006841577 | 0.487363 | 0.003610967 | 0.02163553 | 0.3642829 | 0.02263466 | 0.9063687 | -0.005135529 | 0.9115042
1300.336 | 0.006969602 | 0.5058764 | 0.00367149 | 0.02216039 | 0.3608194 | 0.02195934 | 0.9214566 | 0.001233941 | 0.9202226
1302.859 | 0.007101197 | 0.5248808 | 0.003733525 | 0.02270389 | 0.3563698 | 0.02131185 | 0.936101 | 0.01121431 | 0.9248867
1305.38 | 0.007236497 | 0.5443255 | 0.003797123 | 0.02326689 | 0.3510095 | 0.02069083 | 0.9503263 | 0.01816796 | 0.9321583
1307.901 | 0.007375639 | 0.5641465 | 0.003862335 | 0.02385031 | 0.3448256 | 0.02009495 | 0.9641553 | 0.001777671 | 0.9623777
1310.421 | 0.007518771 | 0.5842655 | 0.003929216 | 0.02445511 | 0.3379133 | 0.01952299 | 0.9776049 | -0.00336169 | 0.9809666
1312.941 | 0.007666045 | 0.6045887 | 0.003997824 | 0.02508231 | 0.3303726 | 0.01897378 | 0.9906813 | -0.004189386 | 0.9948707
1315.459 | 0.00781762 | 0.6250058 | 0.004068219 | 0.02573299 | 0.3223053 | 0.01844621 | 1.003376 | -0.005245802 | 1.008622
1317.977 | 0.007973666 | 0.6453894 | 0.004140462 | 0.02640829 | 0.3138121 | 0.01793922 | 1.015663 | -0.0260809 | 1.041744
1320.494 | 0.008134357 | 0.6655954 | 0.004214619 | 0.02710943 | 0.3049903 | 0.01745184 | 1.027496 | -0.03831007 | 1.065806
1323.01 | 0.008299879 | 0.6854626 | 0.004290757 | 0.02783767 | 0.2959315 | 0.01698313 | 1.038806 | -0.04223305 | 1.081039
1325.526 | 0.008470425 | 0.7048149 | 0.004368947 | 0.02859439 | 0.2867208 | 0.01653221 | 1.049502 | -0.03542002 | 1.084922
1328.041 | 0.008646201 | 0.7234626 | 0.004449262 | 0.02938102 | 0.2774351 | 0.01609822 | 1.059472 | -0.02489082 | 1.084363
1330.555 | 0.008827418 | 0.7412056 | 0.004531782 | 0.03019909 | 0.2681432 | 0.0156804 | 1.068587 | -0.02131729 | 1.089905
1333.068 | 0.009014304 | 0.7578371 | 0.004616585 | 0.03105022 | 0.2589052 | 0.01527797 | 1.076701 | -0.01893361 | 1.095635
1335.58 | 0.009207094 | 0.7731486 | 0.004703757 | 0.03193613 | 0.2497726 | 0.01489025 | 1.083658 | -0.01723114 | 1.10089
1338.092 | 0.009406038 | 0.7869349 | 0.004793386 | 0.03285865 | 0.240789 | 0.01451654 | 1.089299 | -0.01311622 | 1.102415
1340.603 | 0.009611399 | 0.7990005 | 0.004885566 | 0.03381973 | 0.2319902 | 0.01415623 | 1.093464 | 0.002993385 | 1.09047
1343.113 | 0.009823452 | 0.8091656 | 0.004980392 | 0.03482143 | 0.223405 | 0.0138087 | 1.096005 | 0.003841476 | 1.092163
1345.622 | 0.01004249 | 0.8172727 | 0.005077967 | 0.03586594 | 0.2150561 | 0.01347338 | 1.096789 | 0.003120571 | 1.093668
1348.131 | 0.01026882 | 0.8231923 | 0.005178397 | 0.03695561 | 0.2069604 | 0.01314974 | 1.095705 | -0.0005038901 | 1.096209
1350.639 | 0.01050276 | 0.826828 | 0.005281795 | 0.03809293 | 0.1991299 | 0.01283726 | 1.092673 | 0.004041224 | 1.088631
1353.146 | 0.01074467 | 0.8281204 | 0.005388277 | 0.03928055 | 0.1915725 | 0.01253545 | 1.087642 | 0.01772752 | 1.069914
1355.652 | 0.01099489 | 0.8270497 | 0.005497966 | 0.04052128 | 0.1842924 | 0.01224386 | 1.0806 | 0.0230791 | 1.057521
1358.157 | 0.01125381 | 0.8236362 | 0.005610993 | 0.04181815 | 0.1772907 | 0.01196204 | 1.071572 | 0.0265219 | 1.04505
1360.662 | 0.01152184 | 0.8179398 | 0.005727492 | 0.04317435 | 0.1705661 | 0.01168957 | 1.060619 | 0.02535635 | 1.035263
1363.166 | 0.01179941 | 0.8100572 | 0.005847607 | 0.0445933 | 0.1641153 | 0.01142607 | 1.047839 | 0.0263391 | 1.0215
1365.669 | 0.01208696 | 0.8001178 | 0.005971487 | 0.04607865 | 0.1579331 | 0.01117116 | 1.033359 | 0.02738291 | 1.005976
1368.172 | 0.01238498 | 0.788279 | 0.006099291 | 0.04763428 | 0.1520133 | 0.01092448 | 1.017335 | 0.02378291 | 0.9935525
1370.674 | 0.01269398 | 0.7747202 | 0.006231186 | 0.04926435 | 0.1463486 | 0.01068569 | 0.9999441 | 0.02068099 | 0.9792631
1373.175 | 0.01301449 | 0.7596362 | 0.006367346 | 0.05097326 | 0.140931 | 0.01045448 | 0.9813768 | 0.006223968 | 0.9751528
1375.675 | 0.01334709 | 0.7432312 | 0.006507956 | 0.05276574 | 0.1357519 | 0.01023052 | 0.9618344 | 0.003940783 | 0.9578936
1378.174 | 0.01369239 | 0.7257128 | 0.00665321 | 0.05464682 | 0.1308024 | 0.01001354 | 0.9415212 | 0.001840744 | 0.9396804
1380.673 | 0.01405103 | 0.7072865 | 0.006803315 | 0.05662185 | 0.1260735 | 0.009803246 | 0.9206395 | -0.001410527 | 0.92205
1383.171 | 0.01442371 | 0.6881512 | 0.006958488 | 0.05869655 | 0.1215561 | 0.009599383 | 0.8993854 | 0.002881416 | 0.896504
1385.668 | 0.01481116 | 0.6684952 | 0.007118956 | 0.06087701 | 0.117241 | 0.009401696 | 0.877945 | 0.009846094 | 0.8680989
1388.164 | 0.01521416 | 0.6484937 | 0.007284962 | 0.0631697 | 0.1131193 | 0.009209946 | 0.8564917 | 0.01775243 | 0.8387393
1390.66 | 0.01563354 | 0.6283065 | 0.007456763 | 0.06558152 | 0.1091822 | 0.009023902 | 0.8351844 | 0.0253994 | 0.809785
1393.155 | 0.01607019 | 0.608077 | 0.007634629 | 0.0681198 | 0.1054212 | 0.008843347 | 0.8141661 | 0.01581099 | 0.7983551
1395.649 | 0.01652506 | 0.5879317 | 0.007818846 | 0.07079231 | 0.1018278 | 0.008668072 | 0.7935638 | 0.009925922 | 0.7836378
1398.142 | 0.01699916 | 0.5679802 | 0.008009719 | 0.07360729 | 0.09839408 | 0.008497877 | 0.7734884 | -0.002197699 | 0.7756861
1400.635 | 0.01749359 | 0.548316 | 0.00820757 | 0.07657347 | 0.09511229 | 0.008332574 | 0.7540355 | -0.007455658 | 0.7614912
1403.126 | 0.0180095 | 0.5290171 | 0.008412739 | 0.07970004 | 0.09197501 | 0.00817198 | 0.7352863 | -0.01470221 | 0.7499885
1405.617 | 0.01854813 | 0.5101471 | 0.008625591 | 0.0829967 | 0.08897511 | 0.008015923 | 0.7173086 | -0.01973092 | 0.7370395
1408.108 | 0.01911083 | 0.491757 | 0.008846509 | 0.08647361 | 0.0861058 | 0.007864237 | 0.700158 | -0.02486105 | 0.7250191
1410.597 | 0.01969903 | 0.473886 | 0.009075905 | 0.0901414 | 0.0833606 | 0.007716763 | 0.6838797 | -0.02411984 | 0.7079995
1413.086 | 0.02031426 | 0.4565629 | 0.009314212 | 0.09401112 | 0.08073334 | 0.007573351 | 0.6685092 | -0.01354709 | 0.6820563
1415.574 | 0.02095818 | 0.4398077 | 0.009561896 | 0.09809421 | 0.07821814 | 0.007433855 | 0.654074 | -0.01117046 | 0.6652444
1418.061 | 0.02163258 | 0.4236326 | 0.00981945 | 0.1024024 | 0.07580942 | 0.007298137 | 0.6405946 | -0.01756171 | 0.6581563
1420.548 | 0.02233938 | 0.4080433 | 0.0100874 | 0.1069476 | 0.0735019 | 0.007166064 | 0.6280856 | -0.02186168 | 0.6499473
1423.033 | 0.02308065 | 0.3930398 | 0.01036631 | 0.1117419 | 0.07129053 | 0.00703751 | 0.6165567 | -0.03455712 | 0.6511139
1425.518 | 0.02385863 | 0.3786178 | 0.01065678 | 0.1167972 | 0.06917057 | 0.006912353 | 0.6060133 | -0.04166656 | 0.6476799
1428.003 | 0.02467574 | 0.364769 | 0.01095945 | 0.1221251 | 0.0671375 | 0.006790476 | 0.5964573 | -0.0405411 | 0.6369984
1430.486 | 0.0255346 | 0.3514824 | 0.01127501 | 0.1277365 | 0.06518705 | 0.006671768 | 0.5878873 | -0.04133393 | 0.6292212
1432.969 | 0.02643805 | 0.3387443 | 0.0116042 | 0.1336416 | 0.06331516 | 0.006556121 | 0.5802994 | -0.04763146 | 0.6279309
1435.451 | 0.02738915 | 0.3265396 | 0.01194779 | 0.139849 | 0.06151801 | 0.006443433 | 0.5736869 | -0.03458428 | 0.6082712
1437.932 | 0.02839126 | 0.3148514 | 0.01230665 | 0.1463655 | 0.05979197 | 0.006333606 | 0.5680404 | -0.02376533 | 0.5918057
1440.412 | 0.02944801 | 0.3036623 | 0.01268166 | 0.1531954 | 0.05813362 | 0.006226545 | 0.5633475 | -0.01141007 | 0.5747576
1442.892 | 0.03056336 | 0.2929541 | 0.01307382 | 0.1603397 | 0.0565397 | 0.006122159 | 0.5595928 | -0.009697983 | 0.5692908
1445.371 | 0.03174161 | 0.2827083 | 0.01348416 | 0.1677953 | 0.05500714 | 0.006020362 | 0.5567569 | -0.01594098 | 0.5726979
1447.849 | 0.03298746 | 0.2729063 | 0.01391382 | 0.1755542 | 0.05353304 | 0.005921069 | 0.554816 | -0.01956873 | 0.5743847
1450.327 | 0.03430607 | 0.2635296 | 0.01436402 | 0.1836022 | 0.05211464 | 0.0058242 | 0.5537407 | -0.02153003 | 0.5752707
1452.803 | 0.03570305 | 0.2545598 | 0.01483607 | 0.1919177 | 0.05074934 | 0.005729679 | 0.5534956 | -0.02509006 | 0.5785857
1455.279 | 0.03718456 | 0.2459792 | 0.01533138 | 0.2004706 | 0.04943468 | 0.00563743 | 0.5540378 | -0.03223555 | 0.5862734
1457.754 | 0.03875738 | 0.2377701 | 0.01585151 | 0.2092213 | 0.0481683 | 0.005547383 | 0.5553159 | -0.02908025 | 0.5843962
1460.229 | 0.04042893 | 0.2299155 | 0.0163981 | 0.2181189 | 0.04694802 | 0.00545947 | 0.557269 | -0.02387741 | 0.5811464
1462.702 | 0.04220738 | 0.2223991 | 0.01697297 | 0.227101 | 0.04577173 | 0.005373623 | 0.5598258 | -0.004273368 | 0.5640992
1465.175 | 0.04410175 | 0.215205 | 0.01757807 | 0.236092 | 0.04463744 | 0.00528978 | 0.5629041 | 0.008362275 | 0.5545418
1467.648 | 0.04612197 | 0.208318 | 0.01821553 | 0.245004 | 0.04354328 | 0.005207879 | 0.5664106 | 0.01293927 | 0.5534713
1470.119 | 0.04827904 | 0.2017233 | 0.01888766 | 0.2537358 | 0.04248746 | 0.005127862 | 0.5702411 | 0.01936032 | 0.5508808
1472.59 | 0.0505851 | 0.1954071 | 0.01959699 | 0.2621751 | 0.0414683 | 0.005049672 | 0.5742822 | 0.02480218 | 0.54948
1475.06 | 0.05305365 | 0.1893559 | 0.02034626 | 0.2701995 | 0.04048418 | 0.004973254 | 0.5784128 | 0.02579104 | 0.5526218
1477.529 | 0.05569964 | 0.1835571 | 0.0211385 | 0.2776802 | 0.03953359 | 0.004898557 | 0.5825076 | 0.0268701 | 0.5556375
1479.997 | 0.0585397 | 0.1779983 | 0.02197699 | 0.2844852 | 0.03861509 | 0.004825528 | 0.5864408 | 0.0193694 | 0.5670714
1482.465 | 0.06159236 | 0.1726681 | 0.02286533 | 0.2904843 | 0.03772729 | 0.004754119 | 0.5900915 | 0.01685661 | 0.5732349
1484.932 | 0.06487825 | 0.1675554 | 0.0238075 | 0.2955548 | 0.03686891 | 0.004684284 | 0.5933491 | 0.01992616 | 0.573423
1487.398 | 0.06842043 | 0.1626498 | 0.02480785 | 0.2995867 | 0.03603871 | 0.004615977 | 0.5961194 | 0.02916111 | 0.5669583
1489.863 | 0.07224467 | 0.1579413 | 0.02587117 | 0.3024887 | 0.0352355 | 0.004549154 | 0.5983305 | 0.02739509 | 0.5709354
1492.328 | 0.07637979 | 0.1534204 | 0.02700275 | 0.3041933 | 0.03445817 | 0.004483772 | 0.5999382 | 0.02478638 | 0.5751519
1494.792 | 0.08085809 | 0.1490783 | 0.02820843 | 0.3046603 | 0.03370566 | 0.004419792 | 0.6009305 | 0.02538354 | 0.575547
1497.255 | 0.08571579 | 0.1449064 | 0.0294947 | 0.3038792 | 0.03297696 | 0.004357173 | 0.6013303 | 0.02412012 | 0.5772101
1499.717 | 0.09099352 | 0.1408967 | 0.03086871 | 0.3018705 | 0.03227111 | 0.004295877 | 0.6011963 | 0.02469313 | 0.5765032
1502.179 | 0.09673687 | 0.1370414 | 0.03233845 | 0.2986833 | 0.03158718 | 0.004235869 | 0.6006231 | 0.01517101 | 0.5854521
1504.64 | 0.102997 | 0.1333334 | 0.03391277 | 0.2943935 | 0.03092432 | 0.004177111 | 0.5997382 | 0.00020977 | 0.5995284
1507.1 | 0.1098313 | 0.1297659 | 0.03560158 | 0.2890988 | 0.03028168 | 0.004119571 | 0.5986988 | -0.002631777 | 0.6013306
1509.56 | 0.1173042 | 0.1263322 | 0.03741593 | 0.2829134 | 0.02965848 | 0.004063215 | 0.5976874 | -0.003888051 | 0.6015755
1512.018 | 0.1254873 | 0.1230262 | 0.0393682 | 0.2759629 | 0.02905397 | 0.004008011 | 0.5969066 | -0.003608507 | 0.6005151
1514.476 | 0.134461 | 0.1198421 | 0.04147226 | 0.2683778 | 0.02846742 | 0.003953928 | 0.5965745 | -0.01038765 | 0.6069621
1516.934 | 0.144314 | 0.1167743 | 0.04374375 | 0.2602891 | 0.02789815 | 0.003900936 | 0.5969202 | -0.02140519 | 0.6183254
1519.39 | 0.1551443 | 0.1138176 | 0.04620025 | 0.2518233 | 0.0273455 | 0.003849007 | 0.5981799 | -0.02856494 | 0.6267449
1521.846 | 0.1670591 | 0.1109669 | 0.04886162 | 0.2430992 | 0.02680884 | 0.003798111 | 0.6005937 | -0.02942607 | 0.6300198
1524.301 | 0.1801737 | 0.1082175 | 0.05175037 | 0.2342252 | 0.02628759 | 0.003748223 | 0.6044026 | -0.02489994 | 0.6293026
1526.755 | 0.1946105 | 0.105565 | 0.05489198 | 0.2252976 | 0.02578118 | 0.003699316 | 0.6098457 | -0.03270664 | 0.6425523
1529.208 | 0.2104957 | 0.1030051 | 0.05831544 | 0.2164003 | 0.02528905 | 0.003651364 | 0.6171569 | -0.04037439 | 0.6575313
1531.661 | 0.2279541 | 0.1005336 | 0.06205375 | 0.207604 | 0.02481068 | 0.003604343 | 0.6265606 | -0.04268804 | 0.6692486
1534.113 | 0.2471018 | 0.09814691 | 0.06614459 | 0.1989673 | 0.02434559 | 0.003558229 | 0.6382645 | -0.03253193 | 0.6707964
1536.564 | 0.2680339 | 0.09584122 | 0.07063102 | 0.1905372 | 0.02389329 | 0.003512999 | 0.6524496 | -0.02965853 | 0.6821081
1539.015 | 0.2908079 | 0.09361311 | 0.07556236 | 0.1823502 | 0.02345333 | 0.003468631 | 0.6692555 | -0.04197795 | 0.7112335
1541.465 | 0.3154209 | 0.0914593 | 0.08099521 | 0.1744335 | 0.02302527 | 0.003425104 | 0.6887592 | -0.03066497 | 0.7194242
1543.914 | 0.3417796 | 0.08937664 | 0.08699453 | 0.1668062 | 0.0226087 | 0.003382395 | 0.7109481 | -0.02871917 | 0.7396672
1546.362 | 0.3696638 | 0.08736218 | 0.09363498 | 0.1594808 | 0.02220322 | 0.003340486 | 0.7356855 | -0.009803256 | 0.7454888
1548.81 | 0.3986858 | 0.08541308 | 0.1010024 | 0.1524639 | 0.02180844 | 0.003299355 | 0.762673 | 0.00421958 | 0.7584534
1551.256 | 0.4282508 | 0.08352666 | 0.1091953 | 0.1457572 | 0.02142399 | 0.003258985 | 0.791413 | 0.01637757 | 0.7750354
1553.703 | 0.457528 | 0.08170035 | 0.1183267 | 0.139359 | 0.02104954 | 0.003219357 | 0.821183 | 0.02366431 | 0.7975187
1556.148 | 0.4854479 | 0.07993173 | 0.1285256 | 0.1332644 | 0.02068473 | 0.003180452 | 0.8510348 | 0.03689347 | 0.8141413
1558.593 | 0.5107399 | 0.07821847 | 0.1399388 | 0.1274661 | 0.02032925 | 0.003142253 | 0.8798347 | 0.0398776 | 0.8399571
1561.036 | 0.5320258 | 0.07655837 | 0.1527313 | 0.1219553 | 0.01998278 | 0.003104743 | 0.9063583 | 0.03449005 | 0.8718683
1563.479 | 0.5479678 | 0.07494932 | 0.167087 | 0.1167219 | 0.01964504 | 0.003067907 | 0.9294389 | 0.02233297 | 0.9071059
1565.922 | 0.5574532 | 0.07338931 | 0.1832061 | 0.1117549 | 0.01931573 | 0.003031727 | 0.9481509 | 0.006691429 | 0.9414595
1568.363 | 0.5597757 | 0.07187645 | 0.2013007 | 0.1070427 | 0.01899458 | 0.002996189 | 0.9619863 | 0.001841756 | 0.9601446
1570.804 | 0.5547618 | 0.0704089 | 0.2215845 | 0.1025738 | 0.01868132 | 0.002961277 | 0.9709716 | 0.007133142 | 0.9638384
1573.245 | 0.5428034 | 0.06898493 | 0.2442553 | 0.09833615 | 0.01837571 | 0.002926977 | 0.9756824 | -0.001926116 | 0.9776085
1575.684 | 0.5247841 | 0.06760287 | 0.2694663 | 0.09431822 | 0.0180775 | 0.002893275 | 0.9771423 | -0.009913088 | 0.9870554
1578.123 | 0.5019255 | 0.06626116 | 0.2972826 | 0.0905085 | 0.01778645 | 0.002860157 | 0.9766244 | -0.01770964 | 0.994334
1580.561 | 0.4755989 | 0.06495827 | 0.3276178 | 0.08689584 | 0.01750235 | 0.00282761 | 0.9754007 | -0.01886247 | 0.9942632
1582.998 | 0.4471516 | 0.06369276 | 0.3601514 | 0.08346948 | 0.01722497 | 0.00279562 | 0.9744858 | -0.02087993 | 0.9953657
1585.434 | 0.4177799 | 0.06246325 | 0.3942304 | 0.08021907 | 0.01695412 | 0.002764175 | 0.9744109 | -0.02861635 | 1.003027
1587.87 | 0.3884597 | 0.06126843 | 0.4287725 | 0.07713474 | 0.01668958 | 0.002733263 | 0.9750582 | -0.0351045 | 1.010163
1590.305 | 0.3599255 | 0.06010703 | 0.4622073 | 0.07420705 | 0.01643116 | 0.002702872 | 0.9755809 | -0.03659396 | 1.012175
1592.739 | 0.3326866 | 0.05897785 | 0.4925059 | 0.07142708 | 0.01617869 | 0.00267299 | 0.9744491 | -0.02593737 | 1.000386
1595.173 | 0.3070605 | 0.05787973 | 0.5173546 | 0.06878634 | 0.01593198 | 0.002643606 | 0.9696568 | 0.005858378 | 0.9637984
1597.606 | 0.2832143 | 0.05681158 | 0.5344929 | 0.06627684 | 0.01569086 | 0.002614709 | 0.9591011 | 0.02935885 | 0.9297423
1600.038 | 0.2612032 | 0.05577234 | 0.5421621 | 0.06389102 | 0.01545516 | 0.002586288 | 0.9410701 | 0.03632748 | 0.9047426
1602.469 | 0.2410051 | 0.05476099 | 0.5395253 | 0.06162175 | 0.01522473 | 0.002558334 | 0.9146962 | 0.04280972 | 0.8718865
1604.9 | 0.2225469 | 0.05377657 | 0.5268861 | 0.05946235 | 0.0149994 | 0.002530835 | 0.8802022 | 0.03913528 | 0.8410669
1607.33 | 0.2057254 | 0.05281816 | 0.5056067 | 0.05740651 | 0.01477904 | 0.002503782 | 0.8388397 | 0.03433443 | 0.8045052
1609.759 | 0.1904215 | 0.05188485 | 0.4777639 | 0.05544833 | 0.0145635 | 0.002477165 | 0.7925592 | 0.02059238 | 0.7719668
1612.187 | 0.1765101 | 0.0509758 | 0.4456928 | 0.05358224 | 0.01435264 | 0.002450976 | 0.7435645 | -0.001544317 | 0.7451089
1614.615 | 0.1638675 | 0.05009019 | 0.411585 | 0.05180302 | 0.01414633 | 0.002425204 | 0.6939172 | -0.02324541 | 0.7171626
1617.042 | 0.1523746 | 0.04922725 | 0.377237 | 0.0501058 | 0.01394444 | 0.002399842 | 0.6452889 | -0.03258488 | 0.6778738
1619.468 | 0.1419201 | 0.0483862 | 0.343958 | 0.04848597 | 0.01374684 | 0.00237488 | 0.5988721 | -0.03368702 | 0.6325591
1621.893 | 0.1324011 | 0.04756635 | 0.3125945 | 0.04693924 | 0.01355342 | 0.002350311 | 0.5554049 | -0.03527475 | 0.5906797
1624.318 | 0.1237239 | 0.04676698 | 0.2836134 | 0.04546157 | 0.01336406 | 0.002326125 | 0.515256 | -0.03253761 | 0.5477936
1626.742 | 0.1158034 | 0.04598744 | 0.2572029 | 0.04404917 | 0.01317864 | 0.002302316 | 0.4785239 | -0.03399649 | 0.5125204
1629.166 | 0.1085633 | 0.04522708 | 0.2333633 | 0.04269848 | 0.01299707 | 0.002278875 | 0.4451281 | -0.03917783 | 0.484306
1631.588 | 0.1019351 | 0.0444853 | 0.2119792 | 0.04140618 | 0.01281923 | 0.002255795 | 0.4148808 | -0.0382403 | 0.4531211
1634.01 | 0.09585749 | 0.0437615 | 0.1928719 | 0.04016913 | 0.01264503 | 0.002233068 | 0.3875382 | -0.03664909 | 0.4241872
1636.431 | 0.09027585 | 0.04305511 | 0.1758346 | 0.03898441 | 0.01247436 | 0.002210688 | 0.362835 | -0.0344485 | 0.3972835
1638.851 | 0.08514145 | 0.04236559 | 0.1606544 | 0.03784924 | 0.01230713 | 0.002188647 | 0.3405064 | -0.04077296 | 0.3812794
1641.271 | 0.08041081 | 0.04169242 | 0.1471261 | 0.03676105 | 0.01214326 | 0.002166939 | 0.3203006 | -0.02985251 | 0.3501531
1643.69 | 0.07604521 | 0.04103509 | 0.1350589 | 0.0357174 | 0.01198265 | 0.002145556 | 0.3019848 | -0.02057853 | 0.3225633
1646.108 | 0.07201011 | 0.04039311 | 0.1242796 | 0.03471601 | 0.01182522 | 0.002124493 | 0.2853486 | -0.01368894 | 0.2990375
1648.526 | 0.06827468 | 0.03976601 | 0.1146337 | 0.03375472 | 0.01167088 | 0.002103742 | 0.2702037 | -0.006683424 | 0.2768872
1650.942 | 0.06481138 | 0.03915335 | 0.1059844 | 0.03283151 | 0.01151956 | 0.002083299 | 0.2563835 | -0.006049373 | 0.2624329
1653.358 | 0.06159557 | 0.03855469 | 0.09821184 | 0.03194449 | 0.01137117 | 0.002063156 | 0.2437409 | 0.003398191 | 0.2403427
1655.774 | 0.05860522 | 0.03796961 | 0.09121112 | 0.03109185 | 0.01122565 | 0.002043309 | 0.2321468 | 0.009834671 | 0.2223121
1658.188 | 0.05582054 | 0.03739772 | 0.08489089 | 0.03027191 | 0.01108291 | 0.00202375 | 0.2214877 | 0.007181199 | 0.2143065
1660.602 | 0.0532238 | 0.03683861 | 0.07917158 | 0.02948308 | 0.0109429 | 0.002004476 | 0.2116645 | 0.01429698 | 0.1973675
1663.015 | 0.05079905 | 0.03629193 | 0.07398393 | 0.02872387 | 0.01080554 | 0.001985479 | 0.2025898 | 0.01550216 | 0.1870876
1665.427 | 0.04853191 | 0.0357573 | 0.06926763 | 0.02799286 | 0.01067076 | 0.001966756 | 0.1941872 | 0.01634903 | 0.1778382
1667.839 | 0.04640945 | 0.03523439 | 0.06497013 | 0.02728871 | 0.0105385 | 0.0019483 | 0.1863895 | 0.01890858 | 0.1674809
1670.25 | 0.04441996 | 0.03472285 | 0.06104554 | 0.02661018 | 0.0104087 | 0.001930106 | 0.1791373 | 0.02564725 | 0.1534901
1672.66 | 0.04255288 | 0.03422236 | 0.05745378 | 0.02595606 | 0.0102813 | 0.001912171 | 0.1723786 | 0.02830456 | 0.144074
1675.07 | 0.04079863 | 0.0337326 | 0.05415972 | 0.02532524 | 0.01015625 | 0.001894488 | 0.1660669 | 0.02860736 | 0.1374596
1677.478 | 0.03914852 | 0.03325329 | 0.05113254 | 0.02471666 | 0.01003347 | 0.001877053 | 0.1601615 | 0.03059477 | 0.1295668
1679.886 | 0.03759468 | 0.03278412 | 0.04834516 | 0.02412932 | 0.009912922 | 0.001859862 | 0.1546261 | 0.03510931 | 0.1195167
1682.294 | 0.03612991 | 0.03232481 | 0.0457737 | 0.02356226 | 0.00979455 | 0.001842909 | 0.1494281 | 0.04316871 | 0.1062594
1684.7 | 0.03474769 | 0.0318751 | 0.04339709 | 0.02301458 | 0.009678302 | 0.001826191 | 0.1445389 | 0.04259642 | 0.1019425
1687.106 | 0.03344206 | 0.03143471 | 0.04119667 | 0.02248544 | 0.009564126 | 0.001809704 | 0.1399327 | 0.04005402 | 0.09987869
1689.511 | 0.03220757 | 0.0310034 | 0.0391559 | 0.02197403 | 0.009451975 | 0.001793442 | 0.1355863 | 0.04107557 | 0.09451074
1691.916 | 0.03103925 | 0.03058092 | 0.03726008 | 0.02147958 | 0.009341801 | 0.001777403 | 0.131479 | 0.04131398 | 0.09016505
1694.319 | 0.02993252 | 0.03016703 | 0.03549612 | 0.02100137 | 0.009233559 | 0.001761581 | 0.1275922 | 0.04351089 | 0.08408129
1696.722 | 0.02888322 | 0.02976151 | 0.03385233 | 0.02053872 | 0.009127202 | 0.001745973 | 0.123909 | 0.04435128 | 0.07955767
1699.125 | 0.0278875 | 0.02936412 | 0.03231827 | 0.02009097 | 0.009022689 | 0.001730575 | 0.1204141 | 0.04487923 | 0.0755349
1701.526 | 0.02694184 | 0.02897467 | 0.03088458 | 0.0196575 | 0.008919976 | 0.001715384 | 0.1170939 | 0.04670718 | 0.07038676
1703.927 | 0.02604297 | 0.02859293 | 0.02954284 | 0.01923772 | 0.008819023 | 0.001700395 | 0.1139359 | 0.0506812 | 0.06325468
1706.327 | 0.02518792 | 0.02821871 | 0.0282855 | 0.01883108 | 0.00871979 | 0.001685605 | 0.1109286 | 0.05244605 | 0.05848257
1708.726 | 0.02437392 | 0.02785182 | 0.02710575 | 0.01843704 | 0.008622239 | 0.001671011 | 0.1080618 | 0.05377703 | 0.05428474
1711.125 | 0.02359841 | 0.02749206 | 0.02599743 | 0.0180551 | 0.008526331 | 0.001656609 | 0.1053259 | 0.05290949 | 0.05241644
1713.523 | 0.02285904 | 0.02713925 | 0.02495497 | 0.01768477 | 0.00843203 | 0.001642396 | 0.1027125 | 0.05029365 | 0.0524188
1715.92 | 0.02215362 | 0.02679322 | 0.02397333 | 0.01732561 | 0.008339301 | 0.001628369 | 0.1002134 | 0.04822712 | 0.05198633
1718.317 | 0.02148014 | 0.0264538 | 0.02304794 | 0.01697716 | 0.008248108 | 0.001614523 | 0.09782167 | 0.04694644 | 0.05087523
1720.712 | 0.02083671 | 0.02612081 | 0.02217463 | 0.01663903 | 0.008158419 | 0.001600857 | 0.09553046 | 0.04525706 | 0.0502734
1723.107 | 0.0202216 | 0.0257941 | 0.02134962 | 0.01631081 | 0.0080702 | 0.001587367 | 0.0933337 | 0.04580313 | 0.04753057
1725.502 | 0.01963318 | 0.02547352 | 0.02056946 | 0.01599212 | 0.00798342 | 0.001574049 | 0.09122574 | 0.04755085 | 0.04367489
1727.895 | 0.01906994 | 0.0251589 | 0.01983098 | 0.01568261 | 0.007898047 | 0.001560902 | 0.08920138 | 0.05040977 | 0.03879162
1730.288 | 0.01853049 | 0.02485011 | 0.01913131 | 0.01538193 | 0.007814052 | 0.001547922 | 0.08725581 | 0.05124135 | 0.03601446
1732.68 | 0.01801351 | 0.02454701 | 0.01846779 | 0.01508975 | 0.007731405 | 0.001535107 | 0.08538458 | 0.05417116 | 0.03121341
1735.072 | 0.01751779 | 0.02424945 | 0.01783801 | 0.01480577 | 0.007650076 | 0.001522453 | 0.08358355 | 0.0548268 | 0.02875674
1737.462 | 0.01704219 | 0.0239573 | 0.01723974 | 0.01452967 | 0.00757004 | 0.001509958 | 0.08184889 | 0.05859676 | 0.02325213
1739.853 | 0.01658563 | 0.02367043 | 0.01667092 | 0.01426119 | 0.007491268 | 0.001497619 | 0.08017706 | 0.05804211 | 0.02213495
1742.242 | 0.01614713 | 0.02338872 | 0.01612968 | 0.01400003 | 0.007413733 | 0.001485434 | 0.07856474 | 0.05627834 | 0.0222864
1744.63 | 0.01572576 | 0.02311205 | 0.01561428 | 0.01374595 | 0.007337411 | 0.001473399 | 0.07700885 | 0.05683189 | 0.02017696
1747.018 | 0.01532063 | 0.02284028 | 0.0151231 | 0.01349869 | 0.007262276 | 0.001461514 | 0.0755065 | 0.05394339 | 0.02156311
1749.405 | 0.01493094 | 0.02257332 | 0.01465467 | 0.01325802 | 0.007188303 | 0.001449775 | 0.07405503 | 0.05160631 | 0.02244872
1751.792 | 0.01455591 | 0.02231105 | 0.01420762 | 0.0130237 | 0.007115469 | 0.001438179 | 0.07265192 | 0.05149278 | 0.02115914
1754.178 | 0.01419482 | 0.02205336 | 0.01378066 | 0.01279552 | 0.007043751 | 0.001426725 | 0.07129483 | 0.04977179 | 0.02152303
1756.563 | 0.01384699 | 0.02180014 | 0.01337263 | 0.01257326 | 0.006973126 | 0.00141541 | 0.06998155 | 0.04831734 | 0.02166421
1758.947 | 0.01351179 | 0.02155129 | 0.01298242 | 0.01235672 | 0.006903571 | 0.001404231 | 0.06871003 | 0.04636964 | 0.02234039
1761.33 | 0.01318861 | 0.02130672 | 0.01260903 | 0.01214572 | 0.006835066 | 0.001393188 | 0.06747833 | 0.04937728 | 0.01810105
1763.713 | 0.01287689 | 0.02106632 | 0.0122515 | 0.01194007 | 0.00676759 | 0.001382277 | 0.06628464 | 0.04729209 | 0.01899256
1766.096 | 0.0125761 | 0.02083 | 0.01190895 | 0.01173958 | 0.006701121 | 0.001371496 | 0.06512726 | 0.04709031 | 0.01803695
1768.477 | 0.01228574 | 0.02059767 | 0.01158057 | 0.0115441 | 0.00663564 | 0.001360844 | 0.06400457 | 0.04293324 | 0.02107133
1770.858 | 0.01200533 | 0.02036924 | 0.01126558 | 0.01135345 | 0.006571128 | 0.001350318 | 0.06291505 | 0.04281644 | 0.02009862
1773.238 | 0.01173442 | 0.02014463 | 0.01096328 | 0.01116748 | 0.006507565 | 0.001339916 | 0.0618573 | 0.04479911 | 0.01705818
1775.617 | 0.0114726 | 0.01992375 | 0.01067298 | 0.01098605 | 0.006444934 | 0.001329637 | 0.06082995 | 0.0449298 | 0.01590015
1777.996 | 0.01121945 | 0.01970651 | 0.01039408 | 0.01080899 | 0.006383215 | 0.001319478 | 0.05983173 | 0.04561361 | 0.01421813
1780.374 | 0.01097462 | 0.01949285 | 0.01012598 | 0.01063619 | 0.006322391 | 0.001309437 | 0.05886146 | 0.04583306 | 0.0130284
1782.751 | 0.01073772 | 0.01928267 | 0.009868128 | 0.01046749 | 0.006262446 | 0.001299514 | 0.05791798 | 0.0464578 | 0.01146017
1785.127 | 0.01050844 | 0.01907592 | 0.009620019 | 0.01030278 | 0.006203362 | 0.001289705 | 0.05700022 | 0.04888953 | 0.008110692
1787.503 | 0.01028644 | 0.0188725 | 0.009381167 | 0.01014193 | 0.006145123 | 0.001280009 | 0.05610717 | 0.04919591 | 0.006911266
1789.878 | 0.01007143 | 0.01867235 | 0.00915112 | 0.009984827 | 0.006087712 | 0.001270425 | 0.05523787 | 0.05015865 | 0.005079214
1792.252 | 0.009863106 | 0.01847541 | 0.008929451 | 0.009831348 | 0.006031115 | 0.00126095 | 0.05439138 | 0.04629118 | 0.008100202
1794.626 | 0.009661204 | 0.0182816 | 0.00871576 | 0.009681387 | 0.005975315 | 0.001251584 | 0.05356685 | 0.04668881 | 0.006878038
1796.999 | 0.009465462 | 0.01809086 | 0.008509669 | 0.009534837 | 0.005920299 | 0.001242323 | 0.05276345 | 0.04528389 | 0.00747956
1799.371 | 0.009275632 | 0.01790312 | 0.008310824 | 0.009391598 | 0.005866051 | 0.001233168 | 0.05198039 | 0.046524 | 0.005456396
1801.743 | 0.009091479 | 0.01771832 | 0.00811889 | 0.009251571 | 0.005812557 | 0.001224116 | 0.05121694 | 0.04487799 | 0.006338941
1804.113 | 0.00891278 | 0.01753641 | 0.007933551 | 0.009114661 | 0.005759803 | 0.001215165 | 0.05047237 | 0.04369755 | 0.006774812
1806.483 | 0.008739322 | 0.01735731 | 0.00775451 | 0.008980777 | 0.005707776 | 0.001206314 | 0.04974601 | 0.04478221 | 0.004963796
1808.853 | 0.008570902 | 0.01718098 | 0.007581484 | 0.008849832 | 0.005656462 | 0.001197562 | 0.04903722 | 0.04393751 | 0.005099708
1811.221 | 0.008407329 | 0.01700735 | 0.007414209 | 0.008721739 | 0.005605849 | 0.001188908 | 0.04834538 | 0.04367297 | 0.004672408
1813.589 | 0.008248418 | 0.01683637 | 0.007252432 | 0.008596418 | 0.005555923 | 0.001180349 | 0.04766991 | 0.04466124 | 0.003008675
1815.957 | 0.008093994 | 0.01666799 | 0.007095916 | 0.008473789 | 0.005506673 | 0.001171884 | 0.04701025 | 0.04353348 | 0.003476769
1818.323 | 0.00794389 | 0.01650216 | 0.006944435 | 0.008353778 | 0.005458086 | 0.001163512 | 0.04636586 | 0.04630384 | 6.202227e-05
1820.689 | 0.007797947 | 0.01633882 | 0.006797777 | 0.008236309 | 0.00541015 | 0.001155232 | 0.04573624 | 0.04843905 | -0.002702813
1823.054 | 0.007656012 | 0.01617793 | 0.006655739 | 0.008121312 | 0.005362853 | 0.001147042 | 0.04512089 | 0.04915458 | -0.004033692
1825.419 | 0.007517942 | 0.01601943 | 0.00651813 | 0.008008718 | 0.005316185 | 0.001138941 | 0.04451935 | 0.04866061 | -0.004141262
1827.782 | 0.007383596 | 0.01586328 | 0.006384767 | 0.007898463 | 0.005270135 | 0.001130927 | 0.04393117 | 0.04640074 | -0.002469569
1830.145 | 0.007252842 | 0.01570944 | 0.006255478 | 0.00779048 | 0.00522469 | 0.001123 | 0.04335593 | 0.04376299 | -0.0004070598
1832.508 | 0.007125554 | 0.01555785 | 0.006130099 | 0.00768471 | 0.005179842 | 0.001115158 | 0.04279321 | 0.04327141 | -0.0004782003
1834.869 | 0.00700161 | 0.01540848 | 0.006008474 | 0.007581091 | 0.005135579 | 0.0011074 | 0.04224263 | 0.04400483 | -0.0017622
1837.23 | 0.006880894 | 0.01526128 | 0.005890454 | 0.007479567 | 0.005091891 | 0.001099725 | 0.04170381 | 0.0418872 | -0.0001833883
1839.59 | 0.006763296 | 0.0151162 | 0.0057759 | 0.007380081 | 0.005048768 | 0.001092131 | 0.04117638 | 0.04288227 | -0.001705888
1841.95 | 0.006648709 | 0.01497322 | 0.005664676 | 0.00728258 | 0.005006201 | 0.001084617 | 0.04066 | 0.04426518 | -0.003605175
1844.309 | 0.006537031 | 0.01483229 | 0.005556655 | 0.007187011 | 0.004964181 | 0.001077183 | 0.04015435 | 0.04752956 | -0.007375216
1846.667 | 0.006428165 | 0.01469336 | 0.005451715 | 0.007093324 | 0.004922697 | 0.001069827 | 0.03965909 | 0.05177669 | -0.0121176
1849.024 | 0.006322016 | 0.01455641 | 0.00534974 | 0.00700147 | 0.00488174 | 0.001062548 | 0.03917392 | 0.05043875 | -0.01126483
1851.381 | 0.006218497 | 0.01442139 | 0.00525062 | 0.006911402 | 0.004841303 | 0.001055345 | 0.03869855 | 0.04879504 | -0.01009649
1853.737 | 0.006117519 | 0.01428827 | 0.00515425 | 0.006823073 | 0.004801375 | 0.001048217 | 0.0382327 | 0.04684335 | -0.008610647
1856.092 | 0.006019002 | 0.01415701 | 0.005060527 | 0.006736441 | 0.004761949 | 0.001041162 | 0.03777609 | 0.04610643 | -0.008330341
1858.447 | 0.005922866 | 0.01402758 | 0.004969357 | 0.00665146 | 0.004723016 | 0.001034181 | 0.03732846 | 0.04632379 | -0.008995332
1860.8 | 0.005829034 | 0.01389995 | 0.004880648 | 0.00656809 | 0.004684568 | 0.001027271 | 0.03688956 | 0.04473748 | -0.007847926
1863.154 | 0.005737434 | 0.01377407 | 0.004794311 | 0.006486291 | 0.004646596 | 0.001020432 | 0.03645914 | 0.04295384 | -0.006494707
1865.506 | 0.005647995 | 0.01364993 | 0.004710263 | 0.006406024 | 0.004609094 | 0.001013663 | 0.03603697 | 0.04208888 | -0.006051916
1867.858 | 0.00556065 | 0.01352748 | 0.004628424 | 0.00632725 | 0.004572053 | 0.001006963 | 0.03562282 | 0.04206376 | -0.00644094
1870.209 | 0.005475334 | 0.01340671 | 0.004548717 | 0.006249933 | 0.004535465 | 0.001000331 | 0.03521649 | 0.0399457 | -0.004729214
1872.559 | 0.005391986 | 0.01328756 | 0.004471068 | 0.006174038 | 0.004499324 | 0.0009937663 | 0.03481775 | 0.03951453 | -0.004696788
1874.909 | 0.005310543 | 0.01317003 | 0.004395408 | 0.006099529 | 0.004463622 | 0.0009872675 | 0.0344264 | 0.03848208 | -0.004055685
1877.258 | 0.00523095 | 0.01305407 | 0.004321669 | 0.006026373 | 0.004428352 | 0.000980834 | 0.03404225 | 0.03677113 | -0.002728877
1879.606 | 0.005153151 | 0.01293967 | 0.004249786 | 0.005954539 | 0.004393507 | 0.0009744648 | 0.03366512 | 0.0359927 | -0.00232758
1881.954 | 0.005077091 | 0.01282679 | 0.004179698 | 0.005883993 | 0.004359081 | 0.0009681592 | 0.03329481 | 0.03527371 | -0.001978905
1884.301 | 0.00500272 | 0.0127154 | 0.004111346 | 0.005814706 | 0.004325065 | 0.0009619163 | 0.03293115 | 0.03449459 | -0.001563437
1886.647 | 0.004929988 | 0.01260548 | 0.004044672 | 0.005746648 | 0.004291455 | 0.0009557353 | 0.03257398 | 0.0350403 | -0.002466314
1888.992 | 0.004858847 | 0.01249701 | 0.003979622 | 0.005679791 | 0.004258243 | 0.0009496153 | 0.03222313 | 0.03502999 | -0.002806864
1891.337 | 0.004789251 | 0.01238996 | 0.003916144 | 0.005614105 | 0.004225424 | 0.0009435555 | 0.03187844 | 0.03382694 | -0.001948505
1893.681 | 0.004721155 | 0.0122843 | 0.003854187 | 0.005549565 | 0.004192991 | 0.0009375552 | 0.03153975 | 0.03503168 | -0.003491927
1896.025 | 0.004654517 | 0.01218001 | 0.003793703 | 0.005486143 | 0.004160938 | 0.0009316136 | 0.03120692 | 0.03621403 | -0.00500711
1898.367 | 0.004589296 | 0.01207706 | 0.003734646 | 0.005423814 | 0.004129259 | 0.0009257298 | 0.03087981 | 0.032571 | -0.001691195
1900.709 | 0.004525451 | 0.01197544 | 0.003676971 | 0.005362553 | 0.004097948 | 0.0009199032 | 0.03055827 | 0.03028894 | 0.0002693322
1903.051 | 0.004462944 | 0.01187512 | 0.003620636 | 0.005302335 | 0.004067 | 0.000914133 | 0.03024217 | 0.0287953 | 0.001446874
1905.391 | 0.004401737 | 0.01177608 | 0.003565599 | 0.005243138 | 0.004036409 | 0.0009084185 | 0.02993138 | 0.02840604 | 0.001525339
1907.731 | 0.004341796 | 0.0116783 | 0.00351182 | 0.005184939 | 0.004006169 | 0.0009027589 | 0.02962578 | 0.02620232 | 0.003423458
1910.07 | 0.004283084 | 0.01158175 | 0.003459262 | 0.005127714 | 0.003976276 | 0.0008971536 | 0.02932524 | 0.02590414 | 0.003421103
1912.409 | 0.00422557 | 0.01148642 | 0.003407888 | 0.005071443 | 0.003946723 | 0.0008916018 | 0.02902964 | 0.02411895 | 0.004910693
1914.747 | 0.00416922 | 0.01139228 | 0.003357662 | 0.005016104 | 0.003917506 | 0.0008861029 | 0.02873887 | 0.02816519 | 0.0005736819
1917.084 | 0.004114004 | 0.01129931 | 0.00330855 | 0.004961677 | 0.00388862 | 0.0008806563 | 0.02845282 | 0.03020082 | -0.001747999
1919.42 | 0.00405989 | 0.01120751 | 0.00326052 | 0.004908142 | 0.00386006 | 0.0008752611 | 0.02817138 | 0.02896037 | -0.0007889938
1921.756 | 0.00400685 | 0.01111683 | 0.003213541 | 0.00485548 | 0.00383182 | 0.0008699168 | 0.02789444 | 0.03092877 | -0.003034331
1924.091 | 0.003954855 | 0.01102728 | 0.003167581 | 0.004803672 | 0.003803896 | 0.0008646228 | 0.0276219 | 0.03262562 | -0.005003714
1926.425 | 0.003903879 | 0.01093882 | 0.003122611 | 0.004752699 | 0.003776283 | 0.0008593784 | 0.02735367 | 0.03075497 | -0.003401299
1928.759 | 0.003853895 | 0.01085145 | 0.003078603 | 0.004702544 | 0.003748977 | 0.000854183 | 0.02708965 | 0.03080478 | -0.003715133
1931.092 | 0.003804876 | 0.01076514 | 0.00303553 | 0.004653189 | 0.003721973 | 0.000849036 | 0.02682974 | 0.0297059 | -0.002876162
1933.424 | 0.003756799 | 0.01067987 | 0.002993365 | 0.004604617 | 0.003695267 | 0.0008439368 | 0.02657386 | 0.03070728 | -0.004133422
1935.756 | 0.00370964 | 0.01059564 | 0.002952084 | 0.004556812 | 0.003668854 | 0.0008388847 | 0.02632191 | 0.03200614 | -0.005684233
1938.087 | 0.003663374 | 0.01051241 | 0.002911661 | 0.004509758 | 0.00364273 | 0.0008338793 | 0.02607382 | 0.03362847 | -0.007554652
1940.417 | 0.00361798 | 0.01043019 | 0.002872072 | 0.00446344 | 0.003616891 | 0.0008289198 | 0.02582949 | 0.03589293 | -0.01006344
1942.746 | 0.003573436 | 0.01034894 | 0.002833296 | 0.004417841 | 0.003591332 | 0.0008240059 | 0.02558885 | 0.03764176 | -0.0120529
1945.075 | 0.003529721 | 0.01026866 | 0.002795309 | 0.004372947 | 0.00356605 | 0.0008191368 | 0.02535183 | 0.03549311 | -0.01014128
1947.403 | 0.003486814 | 0.01018934 | 0.002758091 | 0.004328743 | 0.00354104 | 0.0008143121 | 0.02511834 | 0.03433915 | -0.009220818
1949.731 | 0.003444695 | 0.01011094 | 0.002721621 | 0.004285217 | 0.003516299 | 0.0008095312 | 0.0248883 | 0.03173688 | -0.006848573
1952.058 | 0.003403346 | 0.01003347 | 0.002685879 | 0.004242353 | 0.003491823 | 0.0008047936 | 0.02466166 | 0.02849501 | -0.003833349
1954.384 | 0.003362747 | 0.0099569 | 0.002650845 | 0.004200138 | 0.003467608 | 0.0008000988 | 0.02443834 | 0.02737596 | -0.002937619
1956.709 | 0.00332288 | 0.009881224 | 0.002616502 | 0.00415856 | 0.00344365 | 0.0007954462 | 0.02421826 | 0.02469197 | -0.0004737034
1959.034 | 0.003283729 | 0.009806427 | 0.00258283 | 0.004117605 | 0.003419946 | 0.0007908353 | 0.02400137 | 0.02386859 | 0.0001327857
1961.358 | 0.003245275 | 0.009732494 | 0.002549813 | 0.004077262 | 0.003396491 | 0.0007862657 | 0.0237876 | 0.02540511 | -0.001617512
1963.681 | 0.003207503 | 0.009659412 | 0.002517433 | 0.004037517 | 0.003373284 | 0.0007817369 | 0.02357689 | 0.02879495 | -0.005218062
1966.004 | 0.003170396 | 0.009587168 | 0.002485675 | 0.00399836 | 0.003350319 | 0.0007772482 | 0.02336917 | 0.02892035 | -0.005551187
1968.325 | 0.003133938 | 0.00951575 | 0.002454522 | 0.003959779 | 0.003327595 | 0.0007727994 | 0.02316438 | 0.03026741 | -0.007103022
1970.647 | 0.003098116 | 0.009445145 | 0.00242396 | 0.003921762 | 0.003305106 | 0.0007683899 | 0.02296248 | 0.02930566 | -0.006343186
1972.967 | 0.003062913 | 0.00937534 | 0.002393972 | 0.003884299 | 0.003282851 | 0.0007640192 | 0.02276339 | 0.02700016 | -0.004236764
1975.287 | 0.003028316 | 0.009306323 | 0.002364546 | 0.003847379 | 0.003260825 | 0.0007596869 | 0.02256708 | 0.02782208 | -0.005255
1977.606 | 0.002994311 | 0.009238083 | 0.002335666 | 0.003810991 | 0.003239027 | 0.0007553925 | 0.02237347 | 0.02362677 | -0.001253302
1979.925 | 0.002960884 | 0.009170608 | 0.00230732 | 0.003775125 | 0.003217451 | 0.0007511356 | 0.02218252 | 0.02158218 | 0.0006003407
1982.243 | 0.002928022 | 0.009103887 | 0.002279494 | 0.003739771 | 0.003196097 | 0.0007469158 | 0.02199419 | 0.02118674 | 0.0008074471
1984.56 | 0.002895713 | 0.009037908 | 0.002252176 | 0.00370492 | 0.00317496 | 0.0007427326 | 0.02180841 | 0.01856366 | 0.003244752
1986.876 | 0.002863945 | 0.00897266 | 0.002225353 | 0.003670562 | 0.003154037 | 0.0007385856 | 0.02162514 | 0.02046891 | 0.001156227
1989.192 | 0.002832704 | 0.008908132 | 0.002199014 | 0.003636688 | 0.003133326 | 0.0007344743 | 0.02144434 | 0.02153752 | -9.318189e-05
1991.507 | 0.00280198 | 0.008844315 | 0.002173146 | 0.003603289 | 0.003112824 | 0.0007303985 | 0.02126595 | 0.02345939 | -0.002193437
1993.821 | 0.002771762 | 0.008781197 | 0.002147739 | 0.003570355 | 0.003092528 | 0.0007263575 | 0.02108994 | 0.02361413 | -0.002524195
1996.135 | 0.002742037 | 0.008718768 | 0.002122782 | 0.003537879 | 0.003072435 | 0.0007223512 | 0.02091625 | 0.02677111 | -0.005854861
1998.448 | 0.002712796 | 0.008657018 | 0.002098264 | 0.003505852 | 0.003052542 | 0.000718379 | 0.02074485 | 0.02884089 | -0.008096035