## Sheet1
RamanShift | D4D4_ | D1D1_ | GD1_ | D2D2_ | Model_2nd_4peaks | residuals | int_testDW38C_mean_4
2151.875 | 0.0002310774 | 0.004691751 | 0.0004521384 | 7.893177e-08 | 0.005375046 | 0.004423565 | 0.0009514804
2154.142 | 0.0002347963 | 0.004730342 | 0.0004548114 | 7.932402e-08 | 0.005420029 | 0.003221378 | 0.002198651
2156.408 | 0.0002386045 | 0.004769385 | 0.0004575073 | 7.971904e-08 | 0.005465576 | 0.005723805 | -0.000258229
2158.674 | 0.0002425046 | 0.004808886 | 0.0004602263 | 8.011684e-08 | 0.005511697 | 0.005303728 | 0.0002079687
2160.939 | 0.0002464999 | 0.004848851 | 0.0004629688 | 8.051746e-08 | 0.0055584 | 0.007314779 | -0.00175638
2163.204 | 0.0002505932 | 0.004889288 | 0.0004657348 | 8.092092e-08 | 0.005605697 | 0.006501173 | -0.0008954768
2165.467 | 0.000254788 | 0.004930203 | 0.0004685248 | 8.132724e-08 | 0.005653598 | 0.004575624 | 0.001077973
2167.73 | 0.0002590874 | 0.004971605 | 0.000471339 | 8.173646e-08 | 0.005702113 | 0.004188028 | 0.001514085
2169.993 | 0.0002634951 | 0.0050135 | 0.0004741777 | 8.21486e-08 | 0.005751255 | 0.003985221 | 0.001766035
2172.255 | 0.0002680146 | 0.005055897 | 0.0004770411 | 8.256368e-08 | 0.005801035 | 0.003328329 | 0.002472706
2174.516 | 0.0002726497 | 0.005098801 | 0.0004799296 | 8.298174e-08 | 0.005851464 | 0.003358516 | 0.002492947
2176.776 | 0.0002774045 | 0.005142223 | 0.0004828434 | 8.34028e-08 | 0.005902554 | 0.001415316 | 0.004487237
2179.036 | 0.0002822831 | 0.005186168 | 0.0004857828 | 8.382688e-08 | 0.005954318 | 0.001142346 | 0.004811972
2181.295 | 0.0002872896 | 0.005230646 | 0.0004887481 | 8.425403e-08 | 0.006006768 | 0.00206577 | 0.003940998
2183.554 | 0.0002924288 | 0.005275664 | 0.0004917397 | 8.468426e-08 | 0.006059917 | 0.003990116 | 0.002069801
2185.812 | 0.0002977051 | 0.005321231 | 0.0004947577 | 8.51176e-08 | 0.006113779 | 0.004478162 | 0.001635618
2188.069 | 0.0003031236 | 0.005367356 | 0.0004978026 | 8.555409e-08 | 0.006168368 | 0.006506257 | -0.0003378888
2190.325 | 0.0003086894 | 0.005414047 | 0.0005008747 | 8.599376e-08 | 0.006223697 | 0.008271777 | -0.00204808
2192.581 | 0.0003144078 | 0.005461313 | 0.0005039742 | 8.643662e-08 | 0.006279781 | 0.009498571 | -0.00321879
2194.836 | 0.0003202845 | 0.005509163 | 0.0005071015 | 8.688272e-08 | 0.006336635 | 0.009946203 | -0.003609567
2197.091 | 0.0003263252 | 0.005557605 | 0.000510257 | 8.733208e-08 | 0.006394275 | 0.007870429 | -0.001476154
2199.345 | 0.0003325362 | 0.005606651 | 0.0005134409 | 8.778474e-08 | 0.006452716 | 0.006316559 | 0.0001361565
2201.598 | 0.0003389238 | 0.005656308 | 0.0005166536 | 8.824073e-08 | 0.006511974 | 0.003715773 | 0.002796201
2203.85 | 0.0003454947 | 0.005706587 | 0.0005198954 | 8.870007e-08 | 0.006572066 | 0.00258062 | 0.003991446
2206.102 | 0.0003522561 | 0.005757498 | 0.0005231667 | 8.91628e-08 | 0.00663301 | 0.0005748071 | 0.006058203
2208.353 | 0.0003592153 | 0.00580905 | 0.0005264678 | 8.962895e-08 | 0.006694823 | -0.0003302416 | 0.007025064
2210.604 | 0.00036638 | 0.005861254 | 0.0005297992 | 9.009856e-08 | 0.006757523 | -0.00103736 | 0.007794883
2212.854 | 0.0003737585 | 0.00591412 | 0.0005331611 | 9.057165e-08 | 0.00682113 | 0.001103154 | 0.005717976
2215.103 | 0.0003813591 | 0.005967659 | 0.0005365539 | 9.104827e-08 | 0.006885663 | 0.004181694 | 0.002703969
2217.352 | 0.0003891909 | 0.006021882 | 0.000539978 | 9.152844e-08 | 0.006951143 | 0.00612597 | 0.0008251721
2219.6 | 0.0003972633 | 0.0060768 | 0.0005434339 | 9.20122e-08 | 0.007017589 | 0.00586173 | 0.001155858
2221.847 | 0.0004055862 | 0.006132423 | 0.0005469217 | 9.249959e-08 | 0.007085024 | 0.007617021 | -0.0005319971
2224.094 | 0.0004141699 | 0.006188764 | 0.0005504421 | 9.299063e-08 | 0.007153469 | 0.006871705 | 0.0002817644
2226.34 | 0.0004230256 | 0.006245834 | 0.0005539953 | 9.348537e-08 | 0.007222949 | 0.007529999 | -0.0003070504
2228.585 | 0.0004321646 | 0.006303646 | 0.0005575818 | 9.398384e-08 | 0.007293486 | 0.008431931 | -0.001138445
2230.829 | 0.0004415991 | 0.00636221 | 0.000561202 | 9.448607e-08 | 0.007365106 | 0.008964995 | -0.001599889
2233.073 | 0.000451342 | 0.00642154 | 0.0005648563 | 9.499211e-08 | 0.007437833 | 0.006395402 | 0.001042431
2235.317 | 0.0004614067 | 0.006481648 | 0.0005685451 | 9.550199e-08 | 0.007511695 | 0.007595568 | -8.38729e-05
2237.559 | 0.0004718075 | 0.006542547 | 0.0005722688 | 9.601575e-08 | 0.007586719 | 0.007620721 | -3.400149e-05
2239.801 | 0.0004825594 | 0.00660425 | 0.0005760279 | 9.653342e-08 | 0.007662934 | 0.007446412 | 0.0002165219
2242.043 | 0.0004936783 | 0.00666677 | 0.0005798229 | 9.705505e-08 | 0.007740368 | 0.004883734 | 0.002856634
2244.284 | 0.0005051809 | 0.006730121 | 0.0005836541 | 9.758068e-08 | 0.007819054 | 0.003608689 | 0.004210365
2246.524 | 0.0005170852 | 0.006794317 | 0.0005875221 | 9.811033e-08 | 0.007899023 | 0.004200285 | 0.003698738
2248.763 | 0.0005294097 | 0.006859372 | 0.0005914273 | 9.864406e-08 | 0.007980308 | 0.005501901 | 0.002478406
2251.002 | 0.0005421744 | 0.0069253 | 0.0005953701 | 9.91819e-08 | 0.008062944 | 0.003514585 | 0.004548359
2253.24 | 0.0005554004 | 0.006992116 | 0.0005993511 | 9.97239e-08 | 0.008146968 | 0.002278518 | 0.00586845
2255.477 | 0.0005691101 | 0.007059836 | 0.0006033707 | 1.002701e-07 | 0.008232417 | 0.003874007 | 0.004358409
2257.714 | 0.000583327 | 0.007128473 | 0.0006074295 | 1.008205e-07 | 0.00831933 | 0.005239568 | 0.003079763
2259.95 | 0.0005980765 | 0.007198044 | 0.0006115279 | 1.013752e-07 | 0.00840775 | 0.004729774 | 0.003677976
2262.186 | 0.0006133852 | 0.007268564 | 0.0006156665 | 1.019343e-07 | 0.008497718 | 0.004988629 | 0.003509089
2264.421 | 0.0006292815 | 0.007340051 | 0.0006198457 | 1.024977e-07 | 0.00858928 | 0.006754207 | 0.001835073
2266.655 | 0.0006457957 | 0.007412519 | 0.0006240661 | 1.030655e-07 | 0.008682484 | 0.005291713 | 0.003390771
2268.888 | 0.00066296 | 0.007485986 | 0.0006283282 | 1.036377e-07 | 0.008777378 | 0.005408672 | 0.003368706
2271.121 | 0.0006808088 | 0.00756047 | 0.0006326326 | 1.042145e-07 | 0.008874015 | 0.006352836 | 0.00252118
2273.353 | 0.0006993785 | 0.007635987 | 0.0006369799 | 1.047958e-07 | 0.00897245 | 0.00711649 | 0.00185596
2275.585 | 0.0007187083 | 0.007712555 | 0.0006413705 | 1.053817e-07 | 0.009072739 | 0.005141235 | 0.003931504
2277.816 | 0.0007388398 | 0.007790193 | 0.000645805 | 1.059723e-07 | 0.009174944 | 0.00275177 | 0.006423173
2280.046 | 0.0007598177 | 0.007868919 | 0.0006502841 | 1.065675e-07 | 0.009279127 | 0.00263395 | 0.006645178
2282.276 | 0.0007816897 | 0.007948751 | 0.0006548083 | 1.071675e-07 | 0.009385357 | 0.004036158 | 0.005349199
2284.505 | 0.0008045068 | 0.00802971 | 0.0006593783 | 1.077722e-07 | 0.009493703 | 0.003656666 | 0.005837037
2286.733 | 0.0008283238 | 0.008111814 | 0.0006639946 | 1.083818e-07 | 0.009604241 | 0.002390024 | 0.007214218
2288.961 | 0.0008531996 | 0.008195084 | 0.0006686578 | 1.089962e-07 | 0.009717051 | 0.002976776 | 0.006740275
2291.188 | 0.0008791972 | 0.008279541 | 0.0006733686 | 1.096156e-07 | 0.009832216 | 0.006204616 | 0.0036276
2293.414 | 0.0009063845 | 0.008365203 | 0.0006781277 | 1.1024e-07 | 0.009949826 | 0.004897184 | 0.005052642
2295.64 | 0.0009348344 | 0.008452094 | 0.0006829356 | 1.108694e-07 | 0.01006998 | 0.002860265 | 0.00720971
2297.865 | 0.0009646256 | 0.008540235 | 0.000687793 | 1.115039e-07 | 0.01019276 | 0.0007184551 | 0.00947431
2300.089 | 0.0009958429 | 0.008629647 | 0.0006927006 | 1.121435e-07 | 0.0103183 | -0.0004654118 | 0.01078371
2302.313 | 0.001028578 | 0.008720353 | 0.0006976592 | 1.127883e-07 | 0.0104467 | -0.001677901 | 0.0121246
2304.536 | 0.001062929 | 0.008812377 | 0.0007026693 | 1.134384e-07 | 0.01057809 | -0.002880684 | 0.01345877
2306.759 | 0.001099005 | 0.008905741 | 0.0007077317 | 1.140937e-07 | 0.01071259 | -0.003128507 | 0.0138411
2308.98 | 0.001136919 | 0.009000469 | 0.0007128471 | 1.147545e-07 | 0.01085035 | -0.002390895 | 0.01324125
2311.202 | 0.0011768 | 0.009096585 | 0.0007180163 | 1.154206e-07 | 0.01099152 | -0.0003469475 | 0.01133846
2313.422 | 0.001218782 | 0.009194115 | 0.00072324 | 1.160922e-07 | 0.01113625 | 0.00243275 | 0.008703503
2315.642 | 0.001263014 | 0.009293083 | 0.0007285189 | 1.167693e-07 | 0.01128473 | 0.004211648 | 0.007073085
2317.861 | 0.001309659 | 0.009393516 | 0.0007338538 | 1.17452e-07 | 0.01143715 | 0.004888184 | 0.006548962
2320.08 | 0.001358893 | 0.009495439 | 0.0007392455 | 1.181404e-07 | 0.01159369 | 0.003052144 | 0.008541551
2322.298 | 0.001410907 | 0.009598879 | 0.0007446948 | 1.188345e-07 | 0.0117546 | -0.000838894 | 0.01259349
2324.515 | 0.001465913 | 0.009703863 | 0.0007502025 | 1.195343e-07 | 0.0119201 | -0.0004595672 | 0.01237967
2326.732 | 0.00152414 | 0.00981042 | 0.0007557694 | 1.202399e-07 | 0.01209045 | -0.0007235593 | 0.01281401
2328.948 | 0.001585843 | 0.009918577 | 0.0007613964 | 1.209515e-07 | 0.01226594 | -0.002041918 | 0.01430786
2331.163 | 0.001651297 | 0.01002836 | 0.0007670844 | 1.21669e-07 | 0.01244687 | -0.002870377 | 0.01531724
2333.378 | 0.00172081 | 0.01013981 | 0.0007728341 | 1.223925e-07 | 0.01263358 | -0.0008870847 | 0.01352066
2335.592 | 0.001794717 | 0.01025294 | 0.0007786465 | 1.231221e-07 | 0.01282643 | 0.003816092 | 0.009010339
2337.806 | 0.001873391 | 0.0103678 | 0.0007845224 | 1.238578e-07 | 0.01302584 | 0.006594655 | 0.00643118
2340.018 | 0.001957242 | 0.0104844 | 0.0007904629 | 1.245998e-07 | 0.01323223 | 0.00808172 | 0.005150512
2342.231 | 0.002046726 | 0.01060279 | 0.0007964688 | 1.25348e-07 | 0.01344611 | 0.007507448 | 0.005938661
2344.442 | 0.002142348 | 0.01072299 | 0.0008025411 | 1.261026e-07 | 0.01366801 | 0.007464492 | 0.006203514
2346.653 | 0.002244672 | 0.01084504 | 0.0008086807 | 1.268636e-07 | 0.01389852 | 0.006724924 | 0.007173594
2348.863 | 0.002354324 | 0.01096897 | 0.0008148886 | 1.276311e-07 | 0.01413831 | 0.004066028 | 0.01007228
2351.073 | 0.002472004 | 0.01109481 | 0.0008211658 | 1.284051e-07 | 0.01438811 | 0.002033563 | 0.01235455
2353.282 | 0.002598495 | 0.01122261 | 0.0008275134 | 1.291858e-07 | 0.01464875 | -0.0005974579 | 0.01524621
2355.49 | 0.002734676 | 0.01135239 | 0.0008339324 | 1.299732e-07 | 0.01492113 | -0.0002288499 | 0.01514998
2357.698 | 0.002881536 | 0.01148419 | 0.0008404238 | 1.307673e-07 | 0.01520628 | 0.0004365484 | 0.01476974
2359.905 | 0.003040187 | 0.01161805 | 0.0008469887 | 1.315683e-07 | 0.01550536 | 0.001743968 | 0.01376139
2362.111 | 0.003211886 | 0.01175401 | 0.0008536283 | 1.323762e-07 | 0.01581966 | 0.003810015 | 0.01200964
2364.317 | 0.003398055 | 0.0118921 | 0.0008603436 | 1.331912e-07 | 0.01615063 | 0.003658153 | 0.01249248
2366.522 | 0.003600309 | 0.01203237 | 0.0008671357 | 1.340132e-07 | 0.01649995 | 0.002841088 | 0.01365886
2368.726 | 0.003820485 | 0.01217484 | 0.0008740059 | 1.348423e-07 | 0.01686947 | 0.00208483 | 0.01478464
2370.93 | 0.004060675 | 0.01231957 | 0.0008809553 | 1.356787e-07 | 0.01726134 | 0.001140655 | 0.01612068
2373.133 | 0.004323274 | 0.01246659 | 0.000887985 | 1.365224e-07 | 0.01767799 | -0.000117498 | 0.01779549
2375.336 | 0.004611023 | 0.01261595 | 0.0008950965 | 1.373736e-07 | 0.01812221 | -0.0005150473 | 0.01863725
2377.538 | 0.004927073 | 0.01276768 | 0.0009022908 | 1.382322e-07 | 0.01859719 | -0.002243846 | 0.02084103
2379.739 | 0.005275049 | 0.01292184 | 0.0009095692 | 1.390983e-07 | 0.01910659 | -0.001595953 | 0.02070255
2381.94 | 0.005659134 | 0.01307846 | 0.0009169331 | 1.399722e-07 | 0.01965466 | 0.00026408 | 0.01939058
2384.14 | 0.006084163 | 0.01323758 | 0.0009243838 | 1.408537e-07 | 0.02024627 | 0.001058487 | 0.01918778
2386.339 | 0.006555734 | 0.01339926 | 0.0009319226 | 1.417431e-07 | 0.02088706 | 0.002375455 | 0.0185116
2388.538 | 0.007080334 | 0.01356354 | 0.0009395508 | 1.426404e-07 | 0.02158357 | 0.003015164 | 0.0185684
2390.736 | 0.007665487 | 0.01373046 | 0.00094727 | 1.435457e-07 | 0.02234336 | 0.001980388 | 0.02036298
2392.933 | 0.008319917 | 0.01390008 | 0.0009550815 | 1.444591e-07 | 0.02317522 | 0.0006308336 | 0.02254439
2395.13 | 0.009053724 | 0.01407244 | 0.0009629867 | 1.453807e-07 | 0.02408929 | 0.0001427859 | 0.02394651
2397.326 | 0.00987857 | 0.01424759 | 0.0009709872 | 1.463106e-07 | 0.02509729 | -0.0009804896 | 0.02607778
2399.522 | 0.01080784 | 0.01442557 | 0.0009790844 | 1.472488e-07 | 0.02621265 | -0.0003367172 | 0.02654936
2401.717 | 0.01185679 | 0.01460645 | 0.0009872799 | 1.481955e-07 | 0.02745067 | 0.0006184579 | 0.02683221
2403.911 | 0.01304256 | 0.01479026 | 0.0009955753 | 1.491508e-07 | 0.02882854 | 0.002233533 | 0.02659501
2406.104 | 0.01438399 | 0.01497707 | 0.001003972 | 1.501147e-07 | 0.03036518 | 0.003639709 | 0.02672547
2408.297 | 0.01590122 | 0.01516692 | 0.001012472 | 1.510875e-07 | 0.03208076 | 0.00454282 | 0.02753794
2410.49 | 0.01761453 | 0.01535986 | 0.001021077 | 1.52069e-07 | 0.03399562 | 0.005100241 | 0.02889538
2412.681 | 0.01954256 | 0.01555596 | 0.001029788 | 1.530596e-07 | 0.03612846 | 0.006342877 | 0.02978558
2414.873 | 0.02169903 | 0.01575525 | 0.001038607 | 1.540592e-07 | 0.03849305 | 0.003640468 | 0.03485258
2417.063 | 0.02408781 | 0.01595781 | 0.001047537 | 1.550681e-07 | 0.04109331 | 0.003392769 | 0.03770054
2419.253 | 0.02669569 | 0.01616368 | 0.001056578 | 1.560862e-07 | 0.0439161 | -1.524641e-06 | 0.04391762
2421.442 | 0.02948293 | 0.01637291 | 0.001065732 | 1.571137e-07 | 0.04692173 | -0.002442913 | 0.04936464
2423.63 | 0.03237249 | 0.01658557 | 0.001075003 | 1.581507e-07 | 0.05003322 | -0.003616422 | 0.05364964
2425.818 | 0.03524071 | 0.01680171 | 0.00108439 | 1.591973e-07 | 0.05312698 | -0.005320956 | 0.05844793
2428.006 | 0.03791467 | 0.01702139 | 0.001093897 | 1.602537e-07 | 0.05603012 | -0.006036085 | 0.06206621
2430.192 | 0.04018288 | 0.01724467 | 0.001103525 | 1.613199e-07 | 0.05853124 | -0.003535649 | 0.06206689
2432.378 | 0.04182449 | 0.0174716 | 0.001113277 | 1.62396e-07 | 0.06040953 | -0.003836793 | 0.06424632
2434.564 | 0.04265444 | 0.01770223 | 0.001123154 | 1.634823e-07 | 0.06147999 | -0.001845998 | 0.06332598
2436.748 | 0.04257107 | 0.01793664 | 0.001133159 | 1.645787e-07 | 0.06164103 | 0.0008412762 | 0.06079976
2438.933 | 0.0415857 | 0.01817488 | 0.001143293 | 1.656855e-07 | 0.06090404 | 0.005201736 | 0.0557023
2441.116 | 0.03981913 | 0.018417 | 0.001153559 | 1.668027e-07 | 0.05938986 | 0.004886643 | 0.05450321
2443.299 | 0.03746695 | 0.01866307 | 0.00116396 | 1.679305e-07 | 0.05729415 | 0.003217721 | 0.05407643
2445.481 | 0.03475097 | 0.01891314 | 0.001174497 | 1.69069e-07 | 0.05483878 | 0.0007438403 | 0.05409494
2447.663 | 0.03187651 | 0.01916728 | 0.001185173 | 1.702183e-07 | 0.05222913 | 0.0004608401 | 0.05176829
2449.844 | 0.02900701 | 0.01942553 | 0.00119599 | 1.713786e-07 | 0.0496287 | 0.001497667 | 0.04813103
2452.024 | 0.02625649 | 0.01968796 | 0.001206951 | 1.725499e-07 | 0.04715158 | -0.0004125878 | 0.04756416
2454.204 | 0.02369398 | 0.01995463 | 0.001218059 | 1.737325e-07 | 0.04486685 | 0.0003094063 | 0.04455744
2456.383 | 0.02135341 | 0.0202256 | 0.001229315 | 1.749264e-07 | 0.04280849 | 0.002395907 | 0.04041258
2458.561 | 0.01924418 | 0.02050091 | 0.001240722 | 1.761318e-07 | 0.04098598 | 0.004222518 | 0.03676346
2460.739 | 0.01736024 | 0.02078063 | 0.001252284 | 1.773488e-07 | 0.03939333 | 0.005430583 | 0.03396275
2462.916 | 0.01568681 | 0.0210648 | 0.001264002 | 1.785777e-07 | 0.0380158 | 0.007393796 | 0.030622
2465.093 | 0.01420492 | 0.0213535 | 0.00127588 | 1.798184e-07 | 0.03683448 | 0.004964621 | 0.03186986
2467.269 | 0.01289434 | 0.02164676 | 0.001287921 | 1.810712e-07 | 0.0358292 | 0.0009178518 | 0.03491135
2469.444 | 0.01173527 | 0.02194464 | 0.001300127 | 1.823362e-07 | 0.03498022 | -0.003086902 | 0.03806712
2471.618 | 0.01070927 | 0.02224718 | 0.001312501 | 1.836136e-07 | 0.03426914 | -0.00664737 | 0.04091651
2473.793 | 0.009799643 | 0.02255445 | 0.001325047 | 1.849034e-07 | 0.03367932 | -0.01071139 | 0.04439071
2475.966 | 0.008991575 | 0.02286647 | 0.001337767 | 1.86206e-07 | 0.033196 | -0.01094955 | 0.04414555
2478.139 | 0.008272073 | 0.02318331 | 0.001350665 | 1.875214e-07 | 0.03280624 | -0.01059447 | 0.0434007
2480.311 | 0.007629834 | 0.02350499 | 0.001363744 | 1.888497e-07 | 0.03249876 | -0.007476381 | 0.03997514
2482.482 | 0.007055066 | 0.02383157 | 0.001377007 | 1.901912e-07 | 0.03226383 | -0.00635366 | 0.03861749
2484.653 | 0.006539314 | 0.02416307 | 0.001390458 | 1.91546e-07 | 0.03209303 | -0.004704306 | 0.03679734
2486.824 | 0.006075283 | 0.02449953 | 0.001404101 | 1.929142e-07 | 0.0319791 | -0.005321457 | 0.03730056
2488.993 | 0.005656681 | 0.02484097 | 0.001417938 | 1.942961e-07 | 0.03191579 | -0.003503386 | 0.03541917
2491.162 | 0.005278076 | 0.02518744 | 0.001431973 | 1.956919e-07 | 0.03189769 | -0.004481623 | 0.03637931
2493.331 | 0.004934773 | 0.02553895 | 0.001446211 | 1.971015e-07 | 0.03192013 | -0.003968384 | 0.03588851
2495.498 | 0.004622708 | 0.02589551 | 0.001460654 | 1.985254e-07 | 0.03197907 | -0.005331293 | 0.03731036
2497.665 | 0.004338355 | 0.02625715 | 0.001475308 | 1.999636e-07 | 0.03207101 | -0.008266274 | 0.04033729
2499.832 | 0.004078649 | 0.02662387 | 0.001490175 | 2.014163e-07 | 0.03219289 | -0.00768662 | 0.03987951
2501.998 | 0.003840919 | 0.02699568 | 0.00150526 | 2.028837e-07 | 0.03234206 | -0.004004371 | 0.03634643
2504.163 | 0.003622834 | 0.02737257 | 0.001520568 | 2.043659e-07 | 0.03251618 | -0.003251082 | 0.03576726
2506.328 | 0.003422352 | 0.02775454 | 0.001536101 | 2.058633e-07 | 0.0327132 | -0.002255119 | 0.03496832
2508.492 | 0.00323768 | 0.02814157 | 0.001551866 | 2.073759e-07 | 0.03293133 | -0.003344596 | 0.03627592
2510.655 | 0.003067241 | 0.02853365 | 0.001567866 | 2.089039e-07 | 0.03316897 | -0.004418441 | 0.03758741
2512.818 | 0.002909646 | 0.02893075 | 0.001584106 | 2.104477e-07 | 0.03342471 | -0.004692952 | 0.03811766
2514.98 | 0.002763666 | 0.02933283 | 0.00160059 | 2.120072e-07 | 0.03369729 | -0.004316398 | 0.03801369
2517.142 | 0.00262821 | 0.02973984 | 0.001617324 | 2.135829e-07 | 0.03398559 | -0.005807563 | 0.03979315
2519.303 | 0.002502311 | 0.03015174 | 0.001634313 | 2.151747e-07 | 0.03428858 | -0.005572907 | 0.03986149
2521.463 | 0.002385109 | 0.03056846 | 0.00165156 | 2.167831e-07 | 0.03460535 | -0.007437719 | 0.04204307
2523.622 | 0.002275835 | 0.03098994 | 0.001669073 | 2.184081e-07 | 0.03493506 | -0.008245487 | 0.04318055
2525.782 | 0.002173802 | 0.03141608 | 0.001686855 | 2.200501e-07 | 0.03527696 | -0.007800674 | 0.04307764
2527.94 | 0.002078394 | 0.03184681 | 0.001704912 | 2.217091e-07 | 0.03563034 | -0.007571187 | 0.04320153
2530.098 | 0.001989059 | 0.03228202 | 0.001723251 | 2.233855e-07 | 0.03599455 | -0.008212075 | 0.04420663
2532.255 | 0.0019053 | 0.03272158 | 0.001741876 | 2.250794e-07 | 0.03636898 | -0.006411965 | 0.04278095
2534.411 | 0.001826668 | 0.03316539 | 0.001760794 | 2.267911e-07 | 0.03675307 | -0.004933565 | 0.04168664
2536.567 | 0.001752759 | 0.03361328 | 0.00178001 | 2.285209e-07 | 0.03714628 | -0.004886616 | 0.0420329
2538.723 | 0.001683207 | 0.03406512 | 0.001799531 | 2.302689e-07 | 0.03754809 | -0.003485154 | 0.04103325
2540.877 | 0.001617681 | 0.03452074 | 0.001819363 | 2.320354e-07 | 0.03795802 | -0.003512543 | 0.04147056
2543.031 | 0.001555878 | 0.03497995 | 0.001839512 | 2.338206e-07 | 0.03837557 | -0.001879597 | 0.04025517
2545.185 | 0.001497526 | 0.03544256 | 0.001859985 | 2.356248e-07 | 0.03880031 | -0.0006898319 | 0.03949014
2547.338 | 0.001442374 | 0.03590835 | 0.00188079 | 2.374482e-07 | 0.03923175 | -0.00315409 | 0.04238584
2549.49 | 0.001390196 | 0.0363771 | 0.001901932 | 2.39291e-07 | 0.03966947 | -0.00516393 | 0.0448334
2551.642 | 0.001340782 | 0.03684857 | 0.001923419 | 2.411537e-07 | 0.04011301 | -0.005250239 | 0.04536325
2553.792 | 0.001293944 | 0.03732249 | 0.001945258 | 2.430363e-07 | 0.04056193 | -0.003301572 | 0.04386351
2555.943 | 0.001249507 | 0.03779858 | 0.001967458 | 2.449391e-07 | 0.04101579 | -0.001628892 | 0.04264468
2558.093 | 0.00120731 | 0.03827655 | 0.001990025 | 2.468625e-07 | 0.04147413 | -0.000195585 | 0.04166972
2560.242 | 0.001167208 | 0.03875609 | 0.002012967 | 2.488067e-07 | 0.04193651 | 0.00243218 | 0.03950433
2562.39 | 0.001129064 | 0.03923685 | 0.002036293 | 2.50772e-07 | 0.04240246 | 0.003694247 | 0.03870821
2564.538 | 0.001092754 | 0.0397185 | 0.002060011 | 2.527586e-07 | 0.04287152 | 0.005226389 | 0.03764513
2566.685 | 0.001058163 | 0.04020066 | 0.00208413 | 2.547668e-07 | 0.04334321 | 0.004922789 | 0.03842042
2568.832 | 0.001025185 | 0.04068294 | 0.002108659 | 2.567969e-07 | 0.04381704 | 0.004166993 | 0.03965005
2570.978 | 0.0009937218 | 0.04116494 | 0.002133605 | 2.588493e-07 | 0.04429253 | 0.001652017 | 0.04264051
2573.123 | 0.000963683 | 0.04164623 | 0.00215898 | 2.609242e-07 | 0.04476916 | -0.0001375225 | 0.04490668
2575.268 | 0.0009349841 | 0.04212637 | 0.002184792 | 2.630218e-07 | 0.04524641 | 0.0004612865 | 0.04478512
2577.412 | 0.000907547 | 0.04260489 | 0.002211051 | 2.651426e-07 | 0.04572375 | 0.0009370475 | 0.0447867
2579.556 | 0.0008812994 | 0.04308131 | 0.002237767 | 2.672868e-07 | 0.04620064 | 0.001133738 | 0.0450669
2581.699 | 0.0008561737 | 0.04355513 | 0.002264951 | 2.694548e-07 | 0.04667652 | -0.001350833 | 0.04802736
2583.841 | 0.0008321072 | 0.04402584 | 0.002292613 | 2.716468e-07 | 0.04715083 | 0.0002698927 | 0.04688094
2585.983 | 0.0008090415 | 0.0444929 | 0.002320764 | 2.738632e-07 | 0.04762298 | 0.0006355196 | 0.04698746
2588.124 | 0.0007869221 | 0.04495578 | 0.002349415 | 2.761043e-07 | 0.04809239 | -0.0004169325 | 0.04850932
2590.265 | 0.0007656982 | 0.04541389 | 0.002378579 | 2.783704e-07 | 0.04855845 | -0.001786674 | 0.05034512
2592.404 | 0.0007453223 | 0.04586667 | 0.002408266 | 2.806619e-07 | 0.04902054 | -0.00390601 | 0.05292655
2594.544 | 0.0007257499 | 0.04631353 | 0.002438488 | 2.829791e-07 | 0.04947805 | -0.004734269 | 0.05421232
2596.682 | 0.0007069396 | 0.04675386 | 0.00246926 | 2.853224e-07 | 0.04993035 | -0.004486539 | 0.05441689
2598.82 | 0.0006888525 | 0.04718706 | 0.002500592 | 2.876921e-07 | 0.05037679 | -0.002650744 | 0.05302754
2600.958 | 0.000671452 | 0.04761251 | 0.0025325 | 2.900886e-07 | 0.05081675 | -2.83514e-05 | 0.0508451
2603.095 | 0.0006547039 | 0.04802957 | 0.002564995 | 2.925122e-07 | 0.05124956 | -0.0008747141 | 0.05212427
2605.231 | 0.0006385762 | 0.04843762 | 0.002598093 | 2.949634e-07 | 0.05167458 | 0.002447058 | 0.04922752
2607.366 | 0.0006230387 | 0.04883602 | 0.002631808 | 2.974424e-07 | 0.05209116 | 0.004086623 | 0.04800454
2609.501 | 0.000608063 | 0.04922414 | 0.002666154 | 2.999497e-07 | 0.05249866 | 0.006094117 | 0.04640454
2611.636 | 0.0005936224 | 0.04960134 | 0.002701147 | 3.024856e-07 | 0.05289641 | 0.004048537 | 0.04884788
2613.77 | 0.0005796918 | 0.04996699 | 0.002736802 | 3.050506e-07 | 0.05328379 | 0.0009924629 | 0.05229133
2615.903 | 0.0005662475 | 0.05032047 | 0.002773137 | 3.07645e-07 | 0.05366016 | -0.0003166464 | 0.05397681
2618.035 | 0.0005532672 | 0.05066115 | 0.002810167 | 3.102692e-07 | 0.05402489 | 0.000525241 | 0.05349965
2620.167 | 0.0005407298 | 0.05098843 | 0.00284791 | 3.129237e-07 | 0.05437738 | 0.0002356168 | 0.05414176
2622.298 | 0.0005286155 | 0.05130171 | 0.002886383 | 3.156088e-07 | 0.05471702 | 0.00111948 | 0.05359754
2624.429 | 0.0005169055 | 0.05160042 | 0.002925605 | 3.18325e-07 | 0.05504324 | 0.003112911 | 0.05193033
2626.559 | 0.0005055819 | 0.05188398 | 0.002965594 | 3.210727e-07 | 0.05535548 | 0.005776832 | 0.04957865
2628.689 | 0.0004946281 | 0.05215186 | 0.003006369 | 3.238523e-07 | 0.05565319 | 0.007427018 | 0.04822617
2630.817 | 0.0004840281 | 0.05240355 | 0.003047952 | 3.266643e-07 | 0.05593585 | 0.008517204 | 0.04741865
2632.946 | 0.0004737669 | 0.05263854 | 0.003090361 | 3.295091e-07 | 0.056203 | 0.006609261 | 0.04959373
2635.073 | 0.0004638302 | 0.05285637 | 0.003133619 | 3.323871e-07 | 0.05645415 | 0.003390747 | 0.0530634
2637.2 | 0.0004542045 | 0.0530566 | 0.003177746 | 3.352989e-07 | 0.05668889 | 0.001933829 | 0.05475506
2639.327 | 0.0004448769 | 0.05323883 | 0.003222767 | 3.382448e-07 | 0.05690681 | -0.0003964766 | 0.05730329
2641.453 | 0.0004358353 | 0.05340269 | 0.003268702 | 3.412254e-07 | 0.05710757 | -0.0001049948 | 0.05721257
2643.578 | 0.0004270682 | 0.05354785 | 0.003315577 | 3.44241e-07 | 0.05729084 | 0.000229656 | 0.05706118
2645.702 | 0.0004185645 | 0.053674 | 0.003363417 | 3.472923e-07 | 0.05745633 | 0.001677177 | 0.05577916
2647.826 | 0.0004103138 | 0.0537809 | 0.003412246 | 3.503796e-07 | 0.05760381 | 0.005831598 | 0.05177221
2649.95 | 0.0004023061 | 0.05386832 | 0.00346209 | 3.535035e-07 | 0.05773307 | 0.006041043 | 0.05169202
2652.073 | 0.0003945321 | 0.05393608 | 0.003512977 | 3.566645e-07 | 0.05784395 | 0.008207436 | 0.04963651
2654.195 | 0.0003869828 | 0.05398407 | 0.003564934 | 3.59863e-07 | 0.05793634 | 0.005541021 | 0.05239532
2656.316 | 0.0003796494 | 0.05401218 | 0.003617991 | 3.630997e-07 | 0.05801018 | 0.002984206 | 0.05502598
2658.437 | 0.000372524 | 0.05402037 | 0.003672177 | 3.663749e-07 | 0.05806544 | 0.0005483136 | 0.05751713
2660.558 | 0.0003655987 | 0.05400865 | 0.003727521 | 3.696893e-07 | 0.05810214 | -0.00168054 | 0.05978268
2662.677 | 0.0003588662 | 0.05397705 | 0.003784057 | 3.730434e-07 | 0.05812035 | -0.001727035 | 0.05984738
2664.797 | 0.0003523192 | 0.05392566 | 0.003841817 | 3.764376e-07 | 0.05812018 | -0.003344112 | 0.06146429
2666.915 | 0.0003459511 | 0.05385462 | 0.003900833 | 3.798727e-07 | 0.05810178 | -0.002900683 | 0.06100247
2669.033 | 0.0003397553 | 0.05376409 | 0.003961142 | 3.83349e-07 | 0.05806537 | -0.0006923453 | 0.05875771
2671.15 | 0.0003337259 | 0.05365428 | 0.004022778 | 3.868672e-07 | 0.05801117 | 0.0029005 | 0.05511067
2673.267 | 0.0003278567 | 0.05352546 | 0.004085779 | 3.904278e-07 | 0.05793949 | 0.003924768 | 0.05401472
2675.383 | 0.0003221423 | 0.05337791 | 0.004150183 | 3.940315e-07 | 0.05785063 | 0.003010715 | 0.05483992
2677.499 | 0.0003165771 | 0.05321197 | 0.004216029 | 3.976787e-07 | 0.05774498 | 0.002813123 | 0.05493185
2679.614 | 0.0003111562 | 0.053028 | 0.004283359 | 4.013701e-07 | 0.05762292 | 0.00054827 | 0.05707465
2681.728 | 0.0003058744 | 0.05282641 | 0.004352214 | 4.051063e-07 | 0.0574849 | 0.001312431 | 0.05617247
2683.841 | 0.0003007272 | 0.05260762 | 0.004422637 | 4.088879e-07 | 0.05733139 | -0.001022985 | 0.05835438
2685.955 | 0.0002957099 | 0.05237209 | 0.004494675 | 4.127154e-07 | 0.05716289 | -0.002627707 | 0.0597906
2688.067 | 0.0002908182 | 0.05212032 | 0.004568372 | 4.165896e-07 | 0.05697993 | -0.003555686 | 0.06053561
2690.179 | 0.000286048 | 0.05185281 | 0.004643777 | 4.20511e-07 | 0.05678306 | -0.003489493 | 0.06027255
2692.29 | 0.0002813952 | 0.05157011 | 0.00472094 | 4.244802e-07 | 0.05657287 | -0.002851829 | 0.0594247
2694.401 | 0.0002768561 | 0.05127276 | 0.004799912 | 4.284979e-07 | 0.05634996 | -0.001086523 | 0.05743648
2696.511 | 0.000272427 | 0.05096135 | 0.004880746 | 4.325647e-07 | 0.05611495 | -2.840701e-05 | 0.05614336
2698.62 | 0.0002681043 | 0.05063645 | 0.004963496 | 4.366813e-07 | 0.05586849 | 0.001144169 | 0.05472432
2700.729 | 0.0002638846 | 0.05029867 | 0.005048219 | 4.408484e-07 | 0.05561122 | 0.00165271 | 0.05395851
2702.838 | 0.0002597648 | 0.04994862 | 0.005134973 | 4.450665e-07 | 0.0553438 | 0.001504247 | 0.05383956
2704.945 | 0.0002557416 | 0.04958692 | 0.005223819 | 4.493364e-07 | 0.05506693 | 0.0007135635 | 0.05435336
2707.052 | 0.0002518121 | 0.04921418 | 0.005314819 | 4.536587e-07 | 0.05478127 | 0.0003367765 | 0.05444449
2709.159 | 0.0002479734 | 0.04883105 | 0.005408038 | 4.580341e-07 | 0.05448752 | -0.0003844088 | 0.05487192
2711.265 | 0.0002442227 | 0.04843813 | 0.005503541 | 4.624634e-07 | 0.05418636 | -0.001193121 | 0.05537948
2713.37 | 0.0002405574 | 0.04803607 | 0.005601399 | 4.669471e-07 | 0.05387849 | -0.0009460296 | 0.05482452
2715.475 | 0.0002369747 | 0.04762548 | 0.005701682 | 4.71486e-07 | 0.05356461 | 0.0006945553 | 0.05287005
2717.579 | 0.0002334724 | 0.04720698 | 0.005804464 | 4.760808e-07 | 0.05324539 | 0.005158323 | 0.04808706
2719.682 | 0.000230048 | 0.04678117 | 0.00590982 | 4.807321e-07 | 0.05292152 | 0.005187185 | 0.04773434
2721.785 | 0.0002266992 | 0.04634868 | 0.00601783 | 4.854408e-07 | 0.05259369 | 0.005973475 | 0.04662022
2723.887 | 0.0002234238 | 0.04591008 | 0.006128574 | 4.902075e-07 | 0.05226256 | 0.00290852 | 0.04935404
2725.989 | 0.0002202196 | 0.04546595 | 0.006242136 | 4.950329e-07 | 0.0519288 | -0.001125005 | 0.05305381
2728.09 | 0.0002170846 | 0.04501687 | 0.006358603 | 4.999178e-07 | 0.05159306 | -0.002748446 | 0.05434151
2730.19 | 0.0002140169 | 0.0445634 | 0.006478065 | 5.04863e-07 | 0.05125599 | -0.005370706 | 0.05662669
2732.29 | 0.0002110145 | 0.04410607 | 0.006600613 | 5.09869e-07 | 0.0509182 | -0.007572025 | 0.05849023
2734.39 | 0.0002080755 | 0.0436454 | 0.006726343 | 5.149367e-07 | 0.05058034 | -0.007266545 | 0.05784688
2736.488 | 0.0002051982 | 0.04318192 | 0.006855354 | 5.200668e-07 | 0.05024299 | -0.006753498 | 0.05699649
2738.586 | 0.0002023809 | 0.0427161 | 0.006987747 | 5.2526e-07 | 0.04990675 | -0.003870395 | 0.05377715
2740.684 | 0.0001996219 | 0.04224843 | 0.007123627 | 5.305172e-07 | 0.04957221 | -0.0001715753 | 0.04974378
2742.781 | 0.0001969197 | 0.04177936 | 0.007263101 | 5.358389e-07 | 0.04923992 | 0.005087306 | 0.04415261
2744.877 | 0.0001942726 | 0.04130933 | 0.007406283 | 5.412261e-07 | 0.04891043 | 0.004058471 | 0.04485196
2746.973 | 0.0001916791 | 0.04083877 | 0.007553286 | 5.466793e-07 | 0.04858428 | 0.003980114 | 0.04460417
2749.068 | 0.0001891379 | 0.04036807 | 0.00770423 | 5.521995e-07 | 0.04826199 | 0.002935217 | 0.04532677
2751.162 | 0.0001866475 | 0.03989762 | 0.007859235 | 5.577873e-07 | 0.04794406 | 0.001814241 | 0.04612982
2753.256 | 0.0001842066 | 0.03942779 | 0.008018429 | 5.634434e-07 | 0.04763099 | 0.0006259389 | 0.04700505
2755.349 | 0.0001818139 | 0.03895893 | 0.008181939 | 5.691687e-07 | 0.04732325 | -0.0003508295 | 0.04767408
2757.442 | 0.0001794681 | 0.03849136 | 0.008349899 | 5.749638e-07 | 0.0470213 | -0.003385351 | 0.05040665
2759.534 | 0.000177168 | 0.0380254 | 0.008522446 | 5.808295e-07 | 0.04672559 | -0.003922906 | 0.0506485
2761.626 | 0.0001749124 | 0.03756134 | 0.00869972 | 5.867665e-07 | 0.04643656 | -0.00384148 | 0.05027804
2763.717 | 0.0001727002 | 0.03709946 | 0.008881865 | 5.927756e-07 | 0.04615461 | -0.003337691 | 0.04949231
2765.807 | 0.0001705302 | 0.03664001 | 0.009069029 | 5.988575e-07 | 0.04588017 | -0.002442764 | 0.04832294
2767.897 | 0.0001684015 | 0.03618326 | 0.009261362 | 6.050129e-07 | 0.04561362 | -0.0008040196 | 0.04641764
2769.986 | 0.0001663128 | 0.03572941 | 0.00945902 | 6.112425e-07 | 0.04535535 | 0.0005208885 | 0.04483446
2772.074 | 0.0001642634 | 0.03527869 | 0.009662161 | 6.175471e-07 | 0.04510573 | 0.00162961 | 0.04347612
2774.162 | 0.000162252 | 0.03483128 | 0.009870946 | 6.239273e-07 | 0.04486511 | 0.003396078 | 0.04146903
2776.25 | 0.000160278 | 0.03438739 | 0.01008554 | 6.303838e-07 | 0.04463383 | 0.0004266448 | 0.04420719
2778.336 | 0.0001583402 | 0.03394716 | 0.01030611 | 6.369173e-07 | 0.04441225 | -0.001321839 | 0.04573409
2780.423 | 0.0001564378 | 0.03351076 | 0.01053283 | 6.435284e-07 | 0.04420067 | -0.002708407 | 0.04690908
2782.508 | 0.0001545701 | 0.03307833 | 0.01076587 | 6.502179e-07 | 0.04399942 | -0.005982852 | 0.04998227
2784.593 | 0.000152736 | 0.03265 | 0.0110054 | 6.569862e-07 | 0.04380879 | -0.007895975 | 0.05170477
2786.677 | 0.0001509349 | 0.03222589 | 0.0112516 | 6.638342e-07 | 0.04362909 | -0.007689482 | 0.05131857
2788.761 | 0.0001491659 | 0.0318061 | 0.01150465 | 6.707623e-07 | 0.04346059 | -0.006741253 | 0.05020184
2790.844 | 0.0001474282 | 0.03139072 | 0.01176473 | 6.777712e-07 | 0.04330356 | -0.005730267 | 0.04903382
2792.927 | 0.0001457212 | 0.03097985 | 0.01203201 | 6.848614e-07 | 0.04315827 | -0.004160998 | 0.04731926
2795.009 | 0.0001440442 | 0.03057355 | 0.01230667 | 6.920334e-07 | 0.04302496 | -0.002904341 | 0.0459293
2797.091 | 0.0001423963 | 0.0301719 | 0.0125889 | 6.992878e-07 | 0.04290389 | -0.003063553 | 0.04596744
2799.171 | 0.000140777 | 0.02977494 | 0.01287886 | 7.066251e-07 | 0.04279528 | -0.002863425 | 0.0456587
2801.252 | 0.0001391855 | 0.02938272 | 0.01317672 | 7.140457e-07 | 0.04269934 | -0.004239621 | 0.04693896
2803.331 | 0.0001376213 | 0.02899529 | 0.01348265 | 7.215501e-07 | 0.04261628 | -0.004015944 | 0.04663222
2805.41 | 0.0001360838 | 0.02861268 | 0.01379681 | 7.291386e-07 | 0.0425463 | -0.004698356 | 0.04724465
2807.489 | 0.0001345722 | 0.0282349 | 0.01411935 | 7.368118e-07 | 0.04248956 | -0.003159553 | 0.04564911
2809.567 | 0.0001330861 | 0.02786198 | 0.01445042 | 7.445698e-07 | 0.04244624 | -0.001978054 | 0.04442429
2811.644 | 0.0001316249 | 0.02749394 | 0.01479016 | 7.52413e-07 | 0.04241647 | 0.00102599 | 0.04139048
2813.721 | 0.000130188 | 0.02713077 | 0.01513867 | 7.603417e-07 | 0.04240039 | 0.003396944 | 0.03900345
2815.797 | 0.0001287748 | 0.02677248 | 0.01549608 | 7.68356e-07 | 0.0423981 | 0.002513177 | 0.03988493
2817.872 | 0.0001273849 | 0.02641906 | 0.01586247 | 7.764563e-07 | 0.04240969 | 0.002323183 | 0.04008651
2819.947 | 0.0001260178 | 0.0260705 | 0.01623791 | 7.846425e-07 | 0.04243521 | 1.105324e-05 | 0.04242416
2822.022 | 0.0001246729 | 0.02572679 | 0.01662245 | 7.929148e-07 | 0.0424747 | -0.002732562 | 0.04520726
2824.095 | 0.0001233498 | 0.02538791 | 0.01701611 | 8.012732e-07 | 0.04252817 | -0.002814334 | 0.0453425
2826.169 | 0.0001220479 | 0.02505383 | 0.01741889 | 8.097177e-07 | 0.04259558 | -0.004582721 | 0.0471783
2828.241 | 0.0001207669 | 0.02472454 | 0.01783075 | 8.182483e-07 | 0.04267688 | -0.004485114 | 0.04716199
2830.313 | 0.0001195063 | 0.0244 | 0.01825162 | 8.268647e-07 | 0.04277195 | -0.003013059 | 0.04578501
2832.385 | 0.0001182657 | 0.02408018 | 0.01868139 | 8.355668e-07 | 0.04288067 | 0.001389123 | 0.04149155
2834.455 | 0.0001170446 | 0.02376504 | 0.0191199 | 8.443542e-07 | 0.04300283 | 0.002013099 | 0.04098974
2836.526 | 0.0001158427 | 0.02345456 | 0.01956695 | 8.532268e-07 | 0.04313821 | 0.002562668 | 0.04057554
2838.595 | 0.0001146595 | 0.02314868 | 0.02002229 | 8.62184e-07 | 0.04328649 | 0.002951126 | 0.04033536
2840.664 | 0.0001134946 | 0.02284736 | 0.0204856 | 8.712253e-07 | 0.04344733 | 0.002886443 | 0.04056089
2842.733 | 0.0001123477 | 0.02255057 | 0.02095652 | 8.803503e-07 | 0.04362031 | 0.002158464 | 0.04146185
2844.801 | 0.0001112184 | 0.02225825 | 0.02143459 | 8.895582e-07 | 0.04380495 | -0.0006314518 | 0.0444364
2846.868 | 0.0001101064 | 0.02197036 | 0.02191931 | 8.988484e-07 | 0.04400068 | -0.0006834076 | 0.04468409
2848.935 | 0.0001090112 | 0.02168685 | 0.0224101 | 9.0822e-07 | 0.04420687 | -0.0005150144 | 0.04472188
2851.001 | 0.0001079326 | 0.02140767 | 0.02290628 | 9.17672e-07 | 0.0444228 | -0.002362904 | 0.0467857
2853.067 | 0.0001068702 | 0.02113277 | 0.0234071 | 9.272035e-07 | 0.04464767 | -0.0008172108 | 0.04546488
2855.132 | 0.0001058237 | 0.0208621 | 0.02391172 | 9.368134e-07 | 0.04488058 | 0.001785712 | 0.04309487
2857.196 | 0.0001047927 | 0.0205956 | 0.02441921 | 9.465005e-07 | 0.04512055 | 0.003799858 | 0.04132069
2859.26 | 0.0001037771 | 0.02033322 | 0.02492854 | 9.562633e-07 | 0.04536649 | 0.002039356 | 0.04332714
2861.323 | 0.0001027763 | 0.02007491 | 0.02543858 | 9.661005e-07 | 0.04561723 | 0.002586342 | 0.04303089
2863.386 | 0.0001017903 | 0.01982062 | 0.02594811 | 9.760106e-07 | 0.04587149 | 0.001798542 | 0.04407295
2865.448 | 0.0001008187 | 0.01957028 | 0.02645581 | 9.859918e-07 | 0.04612789 | 0.001949035 | 0.04417885
2867.509 | 9.986111e-05 | 0.01932384 | 0.02696025 | 9.960423e-07 | 0.04638496 | 0.003983096 | 0.04240186
2869.57 | 9.891739e-05 | 0.01908126 | 0.02745994 | 1.00616e-06 | 0.04664112 | 0.0002848992 | 0.04635622
2871.63 | 9.798724e-05 | 0.01884246 | 0.02795326 | 1.016344e-06 | 0.04689473 | -0.0008079221 | 0.04770265
2873.69 | 9.70704e-05 | 0.01860741 | 0.02843854 | 1.02659e-06 | 0.04714404 | -0.002572085 | 0.04971613
2875.749 | 9.616661e-05 | 0.01837603 | 0.02891401 | 1.036897e-06 | 0.04738724 | -0.005671316 | 0.05305856
2877.808 | 9.527562e-05 | 0.01814829 | 0.02937784 | 1.047263e-06 | 0.04762245 | -0.005825396 | 0.05344784
2879.866 | 9.43972e-05 | 0.01792411 | 0.02982816 | 1.057685e-06 | 0.04784772 | -0.004563661 | 0.05241138
2881.923 | 9.35311e-05 | 0.01770346 | 0.03026304 | 1.068159e-06 | 0.04806109 | -0.002181071 | 0.05024216
2883.98 | 9.26771e-05 | 0.01748626 | 0.03068054 | 1.078683e-06 | 0.04826056 | -0.001584317 | 0.04984487
2886.036 | 9.183497e-05 | 0.01727247 | 0.03107871 | 1.089255e-06 | 0.04844411 | -0.001043462 | 0.04948757
2888.092 | 9.100449e-05 | 0.01706204 | 0.03145561 | 1.09987e-06 | 0.04860975 | 0.0001108897 | 0.04849886
2890.147 | 9.018545e-05 | 0.01685491 | 0.03180932 | 1.110525e-06 | 0.04875553 | 0.0004876582 | 0.04826787
2892.201 | 8.937764e-05 | 0.01665103 | 0.03213801 | 1.121217e-06 | 0.04887953 | 0.001708606 | 0.04717093
2894.255 | 8.858084e-05 | 0.01645034 | 0.03243988 | 1.131943e-06 | 0.04897993 | -0.0009667066 | 0.04994664
2896.309 | 8.779487e-05 | 0.0162528 | 0.03271325 | 1.142697e-06 | 0.04905499 | 0.001869252 | 0.04718574
2898.361 | 8.701952e-05 | 0.01605835 | 0.03295658 | 1.153476e-06 | 0.0491031 | 0.004130153 | 0.04497295
2900.413 | 8.625461e-05 | 0.01586694 | 0.03316843 | 1.164276e-06 | 0.04912279 | 0.004253564 | 0.04486923
2902.465 | 8.549994e-05 | 0.01567852 | 0.03334756 | 1.175092e-06 | 0.04911276 | 0.007231633 | 0.04188112
2904.516 | 8.475534e-05 | 0.01549304 | 0.03349289 | 1.18592e-06 | 0.04907187 | 0.01028336 | 0.03878851
2906.566 | 8.402062e-05 | 0.01531045 | 0.03360353 | 1.196755e-06 | 0.0489992 | 0.01143685 | 0.03756235
2908.616 | 8.329561e-05 | 0.01513071 | 0.03367883 | 1.207592e-06 | 0.04889404 | 0.0112277 | 0.03766634
2910.666 | 8.258014e-05 | 0.01495376 | 0.03371832 | 1.218425e-06 | 0.04875588 | 0.008423752 | 0.04033212
2912.714 | 8.187404e-05 | 0.01477955 | 0.03372179 | 1.22925e-06 | 0.04858445 | 0.006245085 | 0.04233936
2914.762 | 8.117715e-05 | 0.01460805 | 0.03368925 | 1.240061e-06 | 0.04837972 | 0.000589021 | 0.0477907
2916.81 | 8.048931e-05 | 0.0144392 | 0.03362093 | 1.250852e-06 | 0.04814187 | 0.0008931031 | 0.04724877
2918.857 | 7.981035e-05 | 0.01427296 | 0.0335173 | 1.261618e-06 | 0.04787133 | 0.0005781481 | 0.04729319
2920.903 | 7.914014e-05 | 0.01410928 | 0.03337904 | 1.272351e-06 | 0.04756874 | -0.0008125273 | 0.04838127
2922.949 | 7.847851e-05 | 0.01394813 | 0.03320705 | 1.283047e-06 | 0.04723494 | -0.0009074048 | 0.04814234
2924.994 | 7.782532e-05 | 0.01378944 | 0.03300241 | 1.293699e-06 | 0.04687097 | -0.00119205 | 0.04806302
2927.039 | 7.718043e-05 | 0.0136332 | 0.03276637 | 1.3043e-06 | 0.04647806 | 0.001307799 | 0.04517026
2929.083 | 7.654369e-05 | 0.01347934 | 0.03250038 | 1.314843e-06 | 0.04605757 | 0.00138788 | 0.04466969
2931.126 | 7.591498e-05 | 0.01332783 | 0.03220597 | 1.325322e-06 | 0.04561104 | 0.003669271 | 0.04194177
2933.169 | 7.529414e-05 | 0.01317863 | 0.03188484 | 1.33573e-06 | 0.0451401 | 0.0004342201 | 0.04470588
2935.212 | 7.468106e-05 | 0.01303171 | 0.03153875 | 1.346059e-06 | 0.04464649 | -0.003739507 | 0.04838599
2937.253 | 7.407561e-05 | 0.012887 | 0.03116956 | 1.356303e-06 | 0.044132 | -0.00386773 | 0.04799973
2939.295 | 7.347764e-05 | 0.01274449 | 0.03077915 | 1.366453e-06 | 0.04359849 | -0.007783385 | 0.05138188
2941.335 | 7.288706e-05 | 0.01260413 | 0.03036947 | 1.376503e-06 | 0.04304786 | -0.008508953 | 0.05155682
2943.375 | 7.230372e-05 | 0.01246589 | 0.02994243 | 1.386445e-06 | 0.04248201 | -0.0115696 | 0.05405161
2945.415 | 7.172752e-05 | 0.01232972 | 0.02949997 | 1.39627e-06 | 0.04190282 | -0.01662813 | 0.05853095
2947.454 | 7.115833e-05 | 0.0121956 | 0.029044 | 1.405972e-06 | 0.04131216 | -0.01678269 | 0.05809485
2949.492 | 7.059604e-05 | 0.01206347 | 0.02857637 | 1.415542e-06 | 0.04071186 | -0.01607214 | 0.056784
2951.53 | 7.004055e-05 | 0.01193332 | 0.02809889 | 1.424973e-06 | 0.04010368 | -0.01088098 | 0.05098466
2953.567 | 6.949173e-05 | 0.01180511 | 0.0276133 | 1.434256e-06 | 0.03948933 | -0.007274619 | 0.04676395
2955.604 | 6.894949e-05 | 0.01167879 | 0.02712126 | 1.443384e-06 | 0.03887045 | -0.002770435 | 0.04164089
2957.64 | 6.841372e-05 | 0.01155435 | 0.02662437 | 1.452348e-06 | 0.03824858 | -0.002463273 | 0.04071185
2959.675 | 6.788431e-05 | 0.01143174 | 0.0261241 | 1.46114e-06 | 0.03762518 | 0.002208676 | 0.0354165
2961.71 | 6.736117e-05 | 0.01131093 | 0.02562185 | 1.469753e-06 | 0.03700162 | 0.005454275 | 0.03154734
2963.744 | 6.684419e-05 | 0.0111919 | 0.02511895 | 1.478178e-06 | 0.03637917 | 0.002955884 | 0.03342329
2965.778 | 6.633329e-05 | 0.01107461 | 0.02461658 | 1.486407e-06 | 0.03575901 | 0.002451502 | 0.03330751
2967.811 | 6.582835e-05 | 0.01095903 | 0.02411587 | 1.494433e-06 | 0.03514222 | 0.002982506 | 0.03215972
2969.844 | 6.53293e-05 | 0.01084513 | 0.02361783 | 1.502247e-06 | 0.03452979 | 0.001735207 | 0.03279458
2971.876 | 6.483603e-05 | 0.01073288 | 0.02312338 | 1.509842e-06 | 0.03392261 | 0.00281348 | 0.03110913
2973.907 | 6.434847e-05 | 0.01062226 | 0.02263335 | 1.517209e-06 | 0.03332148 | 0.004852596 | 0.02846888
2975.938 | 6.386651e-05 | 0.01051323 | 0.02214849 | 1.524343e-06 | 0.03272711 | 0.006196565 | 0.02653055
2977.968 | 6.339008e-05 | 0.01040577 | 0.02166946 | 1.531234e-06 | 0.03214016 | 0.00409044 | 0.02804972
2979.998 | 6.291909e-05 | 0.01029985 | 0.02119685 | 1.537877e-06 | 0.03156115 | 0.003585602 | 0.02797555
2982.027 | 6.245346e-05 | 0.01019544 | 0.02073115 | 1.544263e-06 | 0.03099059 | 0.003820687 | 0.0271699
2984.056 | 6.199311e-05 | 0.01009252 | 0.02027281 | 1.550387e-06 | 0.03042888 | 0.00427373 | 0.02615515
2986.084 | 6.153795e-05 | 0.009991065 | 0.0198222 | 1.556241e-06 | 0.02987636 | 0.002346974 | 0.02752938
2988.111 | 6.10879e-05 | 0.009891044 | 0.01937963 | 1.561819e-06 | 0.02933332 | 0.001752285 | 0.02758104
2990.138 | 6.06429e-05 | 0.009792435 | 0.01894536 | 1.567115e-06 | 0.02880001 | 0.0007071938 | 0.02809281
2992.164 | 6.020287e-05 | 0.009695213 | 0.0185196 | 1.572122e-06 | 0.02827658 | 0.0008251455 | 0.02745144
2994.19 | 5.976773e-05 | 0.009599355 | 0.01810249 | 1.576837e-06 | 0.02776319 | 0.001838959 | 0.02592423
2996.215 | 5.93374e-05 | 0.009504838 | 0.01769416 | 1.581252e-06 | 0.02725992 | 0.003859261 | 0.02340066
2998.24 | 5.891182e-05 | 0.009411638 | 0.01729468 | 1.585363e-06 | 0.02676682 | 0.0049438 | 0.02182302
3000.264 | 5.849093e-05 | 0.009319734 | 0.0169041 | 1.589166e-06 | 0.02628391 | 0.002079183 | 0.02420473
3002.287 | 5.807464e-05 | 0.009229102 | 0.01652242 | 1.592656e-06 | 0.02581119 | 0.002024828 | 0.02378636
3004.31 | 5.766289e-05 | 0.009139722 | 0.01614963 | 1.595829e-06 | 0.02534861 | -0.00101786 | 0.02636647
3006.333 | 5.725561e-05 | 0.009051573 | 0.01578568 | 1.598682e-06 | 0.02489611 | -0.001194395 | 0.0260905
3008.354 | 5.685275e-05 | 0.008964632 | 0.01543051 | 1.60121e-06 | 0.0244536 | -0.001288731 | 0.02574233
3010.376 | 5.645423e-05 | 0.008878881 | 0.01508404 | 1.603413e-06 | 0.02402098 | -0.003073929 | 0.02709491
3012.396 | 5.606e-05 | 0.008794298 | 0.01474617 | 1.605286e-06 | 0.02359813 | -0.002275186 | 0.02587332
3014.416 | 5.566999e-05 | 0.008710865 | 0.01441678 | 1.606829e-06 | 0.02318492 | -0.002012622 | 0.02519754
3016.436 | 5.528414e-05 | 0.008628562 | 0.01409574 | 1.608039e-06 | 0.02278119 | -0.002175473 | 0.02495667
3018.455 | 5.49024e-05 | 0.008547369 | 0.01378292 | 1.608914e-06 | 0.0223868 | -0.001423225 | 0.02381002
3020.473 | 5.45247e-05 | 0.008467269 | 0.01347817 | 1.609456e-06 | 0.02200157 | 0.002204787 | 0.01979679
3022.491 | 5.415098e-05 | 0.008388244 | 0.01318134 | 1.609662e-06 | 0.02162534 | 0.002329072 | 0.01929627
3024.508 | 5.37812e-05 | 0.008310274 | 0.01289226 | 1.609533e-06 | 0.02125793 | 0.001552957 | 0.01970497
3026.525 | 5.341529e-05 | 0.008233344 | 0.01261078 | 1.609069e-06 | 0.02089915 | 0.003419174 | 0.01747998
3028.541 | 5.30532e-05 | 0.008157435 | 0.01233673 | 1.608272e-06 | 0.02054882 | 0.001441798 | 0.01910703
3030.556 | 5.269488e-05 | 0.008082531 | 0.01206993 | 1.607142e-06 | 0.02020676 | 0.002653972 | 0.01755279
3032.571 | 5.234028e-05 | 0.008008615 | 0.01181022 | 1.605681e-06 | 0.01987278 | 0.001859579 | 0.0180132
3034.586 | 5.198934e-05 | 0.00793567 | 0.01155742 | 1.603892e-06 | 0.01954668 | 0.0001147106 | 0.01943197
3036.599 | 5.164201e-05 | 0.007863682 | 0.01131135 | 1.601777e-06 | 0.01922828 | -0.001515276 | 0.02074356
3038.613 | 5.129825e-05 | 0.007792634 | 0.01107186 | 1.599338e-06 | 0.01891739 | -0.003323794 | 0.02224119
3040.625 | 5.0958e-05 | 0.007722511 | 0.01083877 | 1.596579e-06 | 0.01861383 | -0.004373747 | 0.02298758
3042.638 | 5.062121e-05 | 0.007653297 | 0.0106119 | 1.593503e-06 | 0.01831741 | -0.004650627 | 0.02296804
3044.649 | 5.028785e-05 | 0.007584979 | 0.01039109 | 1.590115e-06 | 0.01802795 | -0.0009121869 | 0.01894013
3046.66 | 4.995786e-05 | 0.007517541 | 0.01017617 | 1.586419e-06 | 0.01774526 | 0.0006778888 | 0.01706737
3048.671 | 4.96312e-05 | 0.00745097 | 0.009966991 | 1.582419e-06 | 0.01746917 | 0.0003837016 | 0.01708547
3050.681 | 4.930782e-05 | 0.007385251 | 0.009763379 | 1.578121e-06 | 0.01719952 | 0.001408634 | 0.01579088
3052.69 | 4.898768e-05 | 0.00732037 | 0.009565181 | 1.573529e-06 | 0.01693611 | 0.001592132 | 0.01534398
3054.699 | 4.867073e-05 | 0.007256315 | 0.009372244 | 1.56865e-06 | 0.0166788 | 0.002844644 | 0.01383415
3056.707 | 4.835694e-05 | 0.007193071 | 0.009184415 | 1.563489e-06 | 0.01642741 | 0.005657748 | 0.01076966
3058.714 | 4.804625e-05 | 0.007130627 | 0.009001548 | 1.558053e-06 | 0.01618178 | 0.006161365 | 0.01002041
3060.721 | 4.773864e-05 | 0.007068969 | 0.008823498 | 1.552346e-06 | 0.01594176 | 0.004281113 | 0.01166064
3062.728 | 4.743405e-05 | 0.007008084 | 0.008650126 | 1.546378e-06 | 0.01570719 | 0.003835981 | 0.01187121
3064.734 | 4.713246e-05 | 0.006947961 | 0.008481294 | 1.540153e-06 | 0.01547793 | 0.004827528 | 0.0106504
3066.739 | 4.683381e-05 | 0.006888588 | 0.008316867 | 1.533679e-06 | 0.01525382 | 0.00521436 | 0.01003946
3068.744 | 4.653807e-05 | 0.006829952 | 0.008156718 | 1.526963e-06 | 0.01503473 | 0.006669112 | 0.008365623
3070.748 | 4.624521e-05 | 0.006772042 | 0.008000718 | 1.520013e-06 | 0.01482053 | 0.004184392 | 0.01063613
3072.752 | 4.595518e-05 | 0.006714847 | 0.007848745 | 1.512836e-06 | 0.01461106 | 0.0003806596 | 0.0142304
3074.755 | 4.566795e-05 | 0.006658356 | 0.00770068 | 1.505439e-06 | 0.01440621 | -0.001286791 | 0.015693
3076.758 | 4.538348e-05 | 0.006602557 | 0.007556406 | 1.49783e-06 | 0.01420584 | -0.002708113 | 0.01691396
3078.76 | 4.510174e-05 | 0.00654744 | 0.007415812 | 1.490017e-06 | 0.01400984 | -0.0002570022 | 0.01426685
3080.761 | 4.48227e-05 | 0.006492994 | 0.007278786 | 1.482007e-06 | 0.01381808 | 0.002701213 | 0.01111687
3082.762 | 4.454631e-05 | 0.006439209 | 0.007145224 | 1.473809e-06 | 0.01363045 | 0.002783177 | 0.01084728
3084.763 | 4.427254e-05 | 0.006386074 | 0.007015022 | 1.46543e-06 | 0.01344683 | 0.001252393 | 0.01219444
3086.762 | 4.400137e-05 | 0.00633358 | 0.006888081 | 1.456879e-06 | 0.01326712 | 0.002424378 | 0.01084274
3088.762 | 4.373275e-05 | 0.006281717 | 0.006764303 | 1.448162e-06 | 0.0130912 | 0.003597297 | 0.009493905
3090.76 | 4.346666e-05 | 0.006230476 | 0.006643596 | 1.439289e-06 | 0.01291898 | 0.002966162 | 0.009952816
3092.758 | 4.320306e-05 | 0.006179845 | 0.006525869 | 1.430267e-06 | 0.01275035 | 0.0003563616 | 0.01239399
3094.756 | 4.294193e-05 | 0.006129818 | 0.006411032 | 1.421103e-06 | 0.01258521 | -0.002620049 | 0.01520526
3096.753 | 4.268322e-05 | 0.006080383 | 0.006299002 | 1.411806e-06 | 0.01242348 | -0.00354178 | 0.01596526
3098.749 | 4.242692e-05 | 0.006031533 | 0.006189696 | 1.402384e-06 | 0.01226506 | -0.003448019 | 0.01571308
3100.745 | 4.217299e-05 | 0.005983258 | 0.006083034 | 1.392843e-06 | 0.01210986 | -0.004170825 | 0.01628068
3102.74 | 4.19214e-05 | 0.005935551 | 0.005978938 | 1.383191e-06 | 0.01195779 | -0.002693334 | 0.01465113
3104.735 | 4.167213e-05 | 0.005888401 | 0.005877333 | 1.373437e-06 | 0.01180878 | 4.981144e-05 | 0.01175897
3106.729 | 4.142514e-05 | 0.005841801 | 0.005778148 | 1.363587e-06 | 0.01166274 | -0.00122987 | 0.01289261
3108.723 | 4.11804e-05 | 0.005795744 | 0.005681311 | 1.353648e-06 | 0.01151959 | -0.002319546 | 0.01383914
3110.716 | 4.09379e-05 | 0.005750219 | 0.005586756 | 1.343628e-06 | 0.01137926 | -0.00183447 | 0.01321373
3112.709 | 4.069759e-05 | 0.005705221 | 0.005494416 | 1.333534e-06 | 0.01124167 | -0.002646129 | 0.0138878
3114.701 | 4.045947e-05 | 0.005660741 | 0.005404227 | 1.323372e-06 | 0.01110675 | -0.003557276 | 0.01466403
3116.692 | 4.022349e-05 | 0.005616771 | 0.005316128 | 1.313149e-06 | 0.01097444 | -0.004277861 | 0.0152523
3118.683 | 3.998963e-05 | 0.005573304 | 0.00523006 | 1.302871e-06 | 0.01084466 | -0.003826917 | 0.01467157
3120.673 | 3.975787e-05 | 0.005530332 | 0.005145964 | 1.292546e-06 | 0.01071735 | -0.004849427 | 0.01556677
3122.663 | 3.952819e-05 | 0.005487849 | 0.005063785 | 1.282179e-06 | 0.01059244 | -0.004603596 | 0.01519604
3124.652 | 3.930055e-05 | 0.005445847 | 0.004983469 | 1.271777e-06 | 0.01046989 | -0.005265815 | 0.0157357
3126.641 | 3.907493e-05 | 0.005404319 | 0.004904962 | 1.261345e-06 | 0.01034962 | -0.004330587 | 0.0146802
3128.629 | 3.885132e-05 | 0.005363258 | 0.004828216 | 1.250889e-06 | 0.01023158 | -0.003229419 | 0.013461
3130.616 | 3.862967e-05 | 0.005322658 | 0.00475318 | 1.240414e-06 | 0.01011571 | -0.00448829 | 0.014604
3132.603 | 3.840998e-05 | 0.005282512 | 0.004679808 | 1.229927e-06 | 0.01000196 | -0.004763361 | 0.01476532
3134.59 | 3.819222e-05 | 0.005242813 | 0.004608052 | 1.219432e-06 | 0.009890276 | -0.003335575 | 0.01322585
3136.576 | 3.797637e-05 | 0.005203555 | 0.004537869 | 1.208934e-06 | 0.009780609 | -0.002660954 | 0.01244156
3138.561 | 3.77624e-05 | 0.005164731 | 0.004469216 | 1.198438e-06 | 0.009672907 | -0.001678473 | 0.01135138
3140.546 | 3.755029e-05 | 0.005126336 | 0.00440205 | 1.187949e-06 | 0.009567124 | 0.000269249 | 0.009297875
3142.53 | 3.734002e-05 | 0.005088363 | 0.004336332 | 1.177471e-06 | 0.009463212 | -0.0001194738 | 0.009582686
3144.514 | 3.713156e-05 | 0.005050807 | 0.004272021 | 1.167009e-06 | 0.009361127 | -0.000602278 | 0.009963405
3146.497 | 3.692491e-05 | 0.005013661 | 0.004209081 | 1.156567e-06 | 0.009260824 | -0.001267967 | 0.01052879
3148.479 | 3.672003e-05 | 0.00497692 | 0.004147475 | 1.146149e-06 | 0.009162261 | -0.0006908106 | 0.009853072
3150.461 | 3.651691e-05 | 0.004940578 | 0.004087166 | 1.135759e-06 | 0.009065397 | -0.001510725 | 0.01057612
3152.443 | 3.631553e-05 | 0.004904629 | 0.004028121 | 1.1254e-06 | 0.008970192 | -0.001400293 | 0.01037048
3154.424 | 3.611586e-05 | 0.004869069 | 0.003970306 | 1.115077e-06 | 0.008876606 | 9.203648e-05 | 0.008784569
3156.404 | 3.591789e-05 | 0.00483389 | 0.003913689 | 1.104791e-06 | 0.008784602 | 0.0001483486 | 0.008636253
3158.384 | 3.572159e-05 | 0.004799089 | 0.003858237 | 1.094547e-06 | 0.008694143 | 0.002037158 | 0.006656985
3160.363 | 3.552696e-05 | 0.00476466 | 0.003803922 | 1.084348e-06 | 0.008605193 | 0.001190842 | 0.007414352
3162.342 | 3.533396e-05 | 0.004730598 | 0.003750713 | 1.074196e-06 | 0.008517719 | 0.0006726493 | 0.00784507
3164.32 | 3.514259e-05 | 0.004696897 | 0.003698581 | 1.064095e-06 | 0.008431685 | 0.001898965 | 0.00653272
3166.297 | 3.495281e-05 | 0.004663554 | 0.0036475 | 1.054046e-06 | 0.00834706 | 0.002439811 | 0.00590725
3168.274 | 3.476462e-05 | 0.004630562 | 0.003597442 | 1.044053e-06 | 0.008263812 | 0.0009454725 | 0.00731834
3170.251 | 3.4578e-05 | 0.004597917 | 0.00354838 | 1.034117e-06 | 0.00818191 | 0.0005600773 | 0.007621833
3172.227 | 3.439293e-05 | 0.004565615 | 0.003500291 | 1.024241e-06 | 0.008101323 | 0.001165244 | 0.006936079
3174.202 | 3.420939e-05 | 0.00453365 | 0.003453149 | 1.014427e-06 | 0.008022023 | 0.0008958859 | 0.007126137
3176.177 | 3.402737e-05 | 0.004502019 | 0.00340693 | 1.004677e-06 | 0.007943981 | 0.001308861 | 0.00663512
3178.151 | 3.384685e-05 | 0.004470716 | 0.003361612 | 9.949929e-07 | 0.00786717 | 0.001019925 | 0.006847245
3180.125 | 3.36678e-05 | 0.004439738 | 0.003317171 | 9.853758e-07 | 0.007791563 | 0.0001808542 | 0.007610708
3182.098 | 3.349023e-05 | 0.004409079 | 0.003273587 | 9.758275e-07 | 0.007717133 | -0.0006085609 | 0.008325694
3184.071 | 3.33141e-05 | 0.004378736 | 0.003230838 | 9.663497e-07 | 0.007643855 | -0.00150387 | 0.009147725
3186.043 | 3.313941e-05 | 0.004348705 | 0.003188904 | 9.569435e-07 | 0.007571705 | -0.00116204 | 0.008733745
3188.014 | 3.296613e-05 | 0.00431898 | 0.003147765 | 9.476103e-07 | 0.007500659 | -0.000954324 | 0.008454983
3189.985 | 3.279426e-05 | 0.004289559 | 0.003107401 | 9.383513e-07 | 0.007430692 | 0.0001790268 | 0.007251665
3191.956 | 3.262377e-05 | 0.004260437 | 0.003067793 | 9.291673e-07 | 0.007361783 | -0.001427428 | 0.008789211
3193.926 | 3.245466e-05 | 0.00423161 | 0.003028925 | 9.200595e-07 | 0.007293909 | 0.00013489 | 0.007159019
3195.895 | 3.228691e-05 | 0.004203074 | 0.002990777 | 9.110287e-07 | 0.007227049 | -0.0001401578 | 0.007367207
3197.864 | 3.212049e-05 | 0.004174826 | 0.002953332 | 9.020756e-07 | 0.007161181 | -0.001484686 | 0.008645867
3199.832 | 3.195541e-05 | 0.004146862 | 0.002916575 | 8.93201e-07 | 0.007096286 | -0.001466168 | 0.008562454
3201.8 | 3.179164e-05 | 0.004119178 | 0.002880489 | 8.844054e-07 | 0.007032342 | -0.001377198 | 0.008409541
3203.767 | 3.162917e-05 | 0.00409177 | 0.002845057 | 8.756895e-07 | 0.006969332 | -0.0002914519 | 0.007260784
3205.734 | 3.146799e-05 | 0.004064634 | 0.002810266 | 8.670536e-07 | 0.006907235 | -0.000596414 | 0.007503649
3207.7 | 3.130808e-05 | 0.004037768 | 0.002776099 | 8.584981e-07 | 0.006846034 | 0.0008627112 | 0.005983322
3209.665 | 3.114944e-05 | 0.004011168 | 0.002742542 | 8.500235e-07 | 0.00678571 | 0.002746934 | 0.004038775
3211.63 | 3.099203e-05 | 0.00398483 | 0.002709582 | 8.416299e-07 | 0.006726246 | 0.001305411 | 0.005420835
3213.594 | 3.083586e-05 | 0.003958751 | 0.002677205 | 8.333175e-07 | 0.006667625 | 0.001987339 | 0.004680286
3215.558 | 3.068091e-05 | 0.003932928 | 0.002645396 | 8.250866e-07 | 0.00660983 | 0.0003587634 | 0.006251067
3217.522 | 3.052717e-05 | 0.003907357 | 0.002614145 | 8.169371e-07 | 0.006552846 | 7.921452e-05 | 0.006473631
3219.484 | 3.037462e-05 | 0.003882035 | 0.002583437 | 8.088691e-07 | 0.006496655 | -0.001469183 | 0.007965839
3221.447 | 3.022326e-05 | 0.00385696 | 0.00255326 | 8.008826e-07 | 0.006441244 | -0.002324523 | 0.008765767
3223.408 | 3.007306e-05 | 0.003832127 | 0.002523604 | 7.929775e-07 | 0.006386597 | -0.002473892 | 0.008860489
3225.37 | 2.992402e-05 | 0.003807534 | 0.002494455 | 7.851537e-07 | 0.006332698 | -0.002801716 | 0.009134414
3227.33 | 2.977613e-05 | 0.003783178 | 0.002465804 | 7.774111e-07 | 0.006279535 | -0.002021521 | 0.008301056
3229.29 | 2.962937e-05 | 0.003759055 | 0.002437638 | 7.697494e-07 | 0.006227092 | -0.0003263208 | 0.006553413
3231.25 | 2.948373e-05 | 0.003735164 | 0.002409948 | 7.621684e-07 | 0.006175357 | 0.001321626 | 0.004853732
3233.209 | 2.933921e-05 | 0.0037115 | 0.002382722 | 7.546679e-07 | 0.006124316 | 0.002388646 | 0.00373567
3235.167 | 2.919578e-05 | 0.003688062 | 0.002355951 | 7.472476e-07 | 0.006073956 | 0.0004098085 | 0.005664147
3237.125 | 2.905345e-05 | 0.003664846 | 0.002329625 | 7.399071e-07 | 0.006024264 | 0.0001346439 | 0.00588962
3239.082 | 2.891219e-05 | 0.00364185 | 0.002303734 | 7.326459e-07 | 0.005975229 | -0.001577926 | 0.007553154
3241.039 | 2.877199e-05 | 0.003619071 | 0.002278269 | 7.254639e-07 | 0.005926837 | -0.0008336372 | 0.006760474
3242.995 | 2.863285e-05 | 0.003596505 | 0.002253221 | 7.183604e-07 | 0.005879077 | -0.0004355377 | 0.006314615
3244.951 | 2.849476e-05 | 0.003574152 | 0.002228581 | 7.113351e-07 | 0.005831939 | -0.00101003 | 0.006841968
3246.906 | 2.83577e-05 | 0.003552007 | 0.00220434 | 7.043876e-07 | 0.005785409 | -0.001663733 | 0.007449143
3248.861 | 2.822167e-05 | 0.003530069 | 0.00218049 | 6.975172e-07 | 0.005739478 | 0.0003438137 | 0.005395665
3250.815 | 2.808664e-05 | 0.003508335 | 0.002157022 | 6.907235e-07 | 0.005694135 | 0.003176289 | 0.002517846
3252.769 | 2.795263e-05 | 0.003486803 | 0.00213393 | 6.840059e-07 | 0.005649369 | 0.01007654 | -0.004427168
3254.722 | 2.78196e-05 | 0.003465469 | 0.002111204 | 6.773639e-07 | 0.00560517 | 0.005991021 | -0.0003858505
3256.674 | 2.768756e-05 | 0.003444332 | 0.002088838 | 6.70797e-07 | 0.005561528 | 0.001763092 | 0.003798436
3258.626 | 2.755649e-05 | 0.003423389 | 0.002066824 | 6.643045e-07 | 0.005518434 | -0.0006011486 | 0.006119582
3260.577 | 2.742639e-05 | 0.003402638 | 0.002045154 | 6.578858e-07 | 0.005475877 | -0.004300835 | 0.009776712
3262.528 | 2.729724e-05 | 0.003382077 | 0.002023822 | 6.515404e-07 | 0.005433848 | -0.005821081 | 0.01125493
3264.479 | 2.716904e-05 | 0.003361703 | 0.002002821 | 6.452676e-07 | 0.005392339 | -0.007357971 | 0.01275031
3266.428 | 2.704177e-05 | 0.003341514 | 0.001982144 | 6.390668e-07 | 0.005351339 | -0.00913107 | 0.01448241
3268.378 | 2.691543e-05 | 0.003321508 | 0.001961785 | 6.329373e-07 | 0.005310842 | -0.009448022 | 0.01475886
3270.326 | 2.679001e-05 | 0.003301683 | 0.001941737 | 6.268785e-07 | 0.005270837 | -0.007659278 | 0.01293012
3272.274 | 2.666549e-05 | 0.003282036 | 0.001921994 | 6.208897e-07 | 0.005231317 | -0.00350596 | 0.008737277
3274.222 | 2.654188e-05 | 0.003262566 | 0.00190255 | 6.149703e-07 | 0.005192273 | 0.002005617 | 0.003186656
3276.169 | 2.641916e-05 | 0.00324327 | 0.001883399 | 6.091196e-07 | 0.005153698 | 0.007266725 | -0.002113028
3278.116 | 2.629732e-05 | 0.003224147 | 0.001864536 | 6.033369e-07 | 0.005115583 | 0.003049806 | 0.002065777
3280.062 | 2.617635e-05 | 0.003205194 | 0.001845954 | 5.976216e-07 | 0.005077921 | 0.002865741 | 0.002212181
3282.007 | 2.605625e-05 | 0.003186409 | 0.001827648 | 5.919729e-07 | 0.005040705 | 0.006304355 | -0.001263651
3283.952 | 2.593701e-05 | 0.00316779 | 0.001809613 | 5.863901e-07 | 0.005003927 | 0.006681275 | -0.001677348
3285.896 | 2.581861e-05 | 0.003149336 | 0.001791844 | 5.808727e-07 | 0.004967579 | 0.008921249 | -0.003953669
3287.84 | 2.570106e-05 | 0.003131045 | 0.001774335 | 5.754198e-07 | 0.004931656 | 0.00751747 | -0.002585814
3289.783 | 2.558434e-05 | 0.003112914 | 0.001757081 | 5.700308e-07 | 0.00489615 | 0.007197999 | -0.002301849
3291.726 | 2.546845e-05 | 0.003094942 | 0.001740078 | 5.647051e-07 | 0.004861054 | 0.006461949 | -0.001600896
3293.668 | 2.535337e-05 | 0.003077127 | 0.001723321 | 5.594418e-07 | 0.004826361 | 0.00614156 | -0.001315199
3295.61 | 2.52391e-05 | 0.003059467 | 0.001706805 | 5.542404e-07 | 0.004792066 | 0.00658515 | -0.001793084
3297.551 | 2.512564e-05 | 0.003041961 | 0.001690526 | 5.491e-07 | 0.004758162 | 0.006233624 | -0.001475463
3299.492 | 2.501297e-05 | 0.003024606 | 0.001674479 | 5.440202e-07 | 0.004724642 | 0.005891974 | -0.001167331
3301.432 | 2.490108e-05 | 0.003007401 | 0.00165866 | 5.39e-07 | 0.004691501 | 0.004439214 | 0.0002522871
3303.371 | 2.478998e-05 | 0.002990345 | 0.001643064 | 5.340389e-07 | 0.004658733 | 0.002731485 | 0.001927248
3305.31 | 2.467964e-05 | 0.002973435 | 0.001627688 | 5.291362e-07 | 0.004626332 | 0.003777308 | 0.0008490234
3307.249 | 2.457008e-05 | 0.00295667 | 0.001612527 | 5.242912e-07 | 0.004594291 | 0.003243949 | 0.001350342
3309.187 | 2.446127e-05 | 0.002940048 | 0.001597578 | 5.195032e-07 | 0.004562607 | 0.00364333 | 0.0009192763
3311.124 | 2.435321e-05 | 0.002923567 | 0.001582836 | 5.147715e-07 | 0.004531272 | 0.003636366 | 0.0008949055
3313.061 | 2.424589e-05 | 0.002907227 | 0.001568299 | 5.100955e-07 | 0.004500282 | 0.006153291 | -0.001653009
3314.997 | 2.413931e-05 | 0.002891026 | 0.001553961 | 5.054745e-07 | 0.004469631 | 0.00753058 | -0.003060949
3316.933 | 2.403347e-05 | 0.002874961 | 0.00153982 | 5.009079e-07 | 0.004439315 | 0.009215169 | -0.004775854
3318.868 | 2.392834e-05 | 0.002859032 | 0.001525871 | 4.963949e-07 | 0.004409328 | 0.009888983 | -0.005479655
3320.803 | 2.382393e-05 | 0.002843236 | 0.001512112 | 4.919349e-07 | 0.004379664 | 0.009348245 | -0.00496858
3322.737 | 2.372024e-05 | 0.002827573 | 0.00149854 | 4.875273e-07 | 0.004350321 | 0.00910208 | -0.004751759
3324.671 | 2.361724e-05 | 0.002812041 | 0.00148515 | 4.831714e-07 | 0.004321292 | 0.006363584 | -0.002042293
3326.604 | 2.351495e-05 | 0.002796639 | 0.00147194 | 4.788667e-07 | 0.004292572 | 0.004076601 | 0.0002159715
3328.537 | 2.341334e-05 | 0.002781365 | 0.001458906 | 4.746123e-07 | 0.004264158 | 0.003350282 | 0.0009138764
3330.469 | 2.331242e-05 | 0.002766217 | 0.001446045 | 4.704078e-07 | 0.004236045 | 0.002125176 | 0.002110869
3332.4 | 2.321218e-05 | 0.002751195 | 0.001433355 | 4.662525e-07 | 0.004208228 | 0.0004257576 | 0.003782471
3334.331 | 2.311261e-05 | 0.002736297 | 0.001420832 | 4.621458e-07 | 0.004180703 | 0.0002756384 | 0.003905065
3336.262 | 2.301371e-05 | 0.002721521 | 0.001408473 | 4.58087e-07 | 0.004153466 | 0.002612059 | 0.001541407
3338.192 | 2.291547e-05 | 0.002706867 | 0.001396277 | 4.540756e-07 | 0.004126513 | 0.004357659 | -0.0002311462
3340.121 | 2.281788e-05 | 0.002692332 | 0.001384238 | 4.501109e-07 | 0.004099839 | 0.006493504 | -0.002393665
3342.05 | 2.272094e-05 | 0.002677917 | 0.001372356 | 4.461924e-07 | 0.00407344 | 0.007803796 | -0.003730356
3343.978 | 2.262464e-05 | 0.002663619 | 0.001360628 | 4.423195e-07 | 0.004047313 | 0.007818229 | -0.003770916
3345.906 | 2.252898e-05 | 0.002649436 | 0.00134905 | 4.384915e-07 | 0.004021454 | 0.007925169 | -0.003903716
3347.833 | 2.243395e-05 | 0.002635369 | 0.001337621 | 4.34708e-07 | 0.003995858 | 0.007732372 | -0.003736514
3349.76 | 2.233955e-05 | 0.002621416 | 0.001326337 | 4.309683e-07 | 0.003970523 | 0.00886299 | -0.004892466
3351.686 | 2.224577e-05 | 0.002607575 | 0.001315196 | 4.272719e-07 | 0.003945444 | 0.00690441 | -0.002958966
3353.612 | 2.21526e-05 | 0.002593845 | 0.001304197 | 4.236182e-07 | 0.003920618 | 0.004724658 | -0.0008040405
3355.537 | 2.206005e-05 | 0.002580225 | 0.001293336 | 4.200066e-07 | 0.003896041 | 0.001318137 | 0.002577904
3357.462 | 2.196809e-05 | 0.002566714 | 0.001282611 | 4.164367e-07 | 0.00387171 | 0.0004211463 | 0.003450564
3359.386 | 2.187674e-05 | 0.002553311 | 0.001272021 | 4.129079e-07 | 0.003847622 | 0.00109056 | 0.002757062
3361.309 | 2.178598e-05 | 0.002540015 | 0.001261562 | 4.094196e-07 | 0.003823772 | 0.002650679 | 0.001173093
3363.232 | 2.16958e-05 | 0.002526824 | 0.001251233 | 4.059713e-07 | 0.003800159 | 0.002808437 | 0.0009917216
3365.155 | 2.160621e-05 | 0.002513738 | 0.001241031 | 4.025625e-07 | 0.003776777 | 0.002918079 | 0.0008586986
3367.077 | 2.15172e-05 | 0.002500755 | 0.001230955 | 3.991926e-07 | 0.003753626 | 0.003289495 | 0.0004641305
3368.998 | 2.142876e-05 | 0.002487874 | 0.001221002 | 3.958613e-07 | 0.0037307 | 0.006115704 | -0.002385003
3370.919 | 2.134089e-05 | 0.002475094 | 0.001211171 | 3.925679e-07 | 0.003707998 | 0.007371224 | -0.003663225
3372.839 | 2.125359e-05 | 0.002462415 | 0.001201459 | 3.89312e-07 | 0.003685516 | 0.006570477 | -0.002884961
3374.759 | 2.116684e-05 | 0.002449834 | 0.001191864 | 3.860931e-07 | 0.003663252 | 0.002212157 | 0.001451095
3376.678 | 2.108064e-05 | 0.002437352 | 0.001182386 | 3.829106e-07 | 0.003641201 | 0.002436157 | 0.001205045
3378.597 | 2.0995e-05 | 0.002424967 | 0.001173021 | 3.797642e-07 | 0.003619362 | 0.0006829285 | 0.002936434