## Sheet1
| ramanshift | int_1 | int_2 | int_3 | int_4 | int_testDW38C_mean_4
0 | 1502.179 | 0.5681878 | 0.4694263 | 0.5323771 | 0.4955292 | 0.5163801
1 | 1504.64 | 0.5714266 | 0.4868162 | 0.5511913 | 0.5186463 | 0.5320201
2 | 1507.1 | 0.5685212 | 0.4924221 | 0.5615037 | 0.519095 | 0.5353855
3 | 1509.56 | 0.5683307 | 0.496935 | 0.5645923 | 0.5189142 | 0.537193
4 | 1512.018 | 0.5700942 | 0.48678 | 0.5686249 | 0.5252805 | 0.5376949
5 | 1514.476 | 0.5734265 | 0.5027856 | 0.5792276 | 0.527375 | 0.5457037
6 | 1516.934 | 0.5823299 | 0.5147732 | 0.5831484 | 0.5542614 | 0.5586282
7 | 1519.39 | 0.5873249 | 0.529623 | 0.590833 | 0.5666533 | 0.5686085
8 | 1521.846 | 0.598032 | 0.535593 | 0.5856264 | 0.5745239 | 0.5734438
9 | 1524.301 | 0.5983389 | 0.5409442 | 0.5866564 | 0.5712064 | 0.5742864
10 | 1526.755 | 0.6248573 | 0.5599929 | 0.5880333 | 0.5834988 | 0.5890956
11 | 1529.208 | 0.6372552 | 0.5769806 | 0.6124969 | 0.5958014 | 0.6056335
12 | 1531.661 | 0.6498502 | 0.5962741 | 0.6233608 | 0.606152 | 0.6189093
13 | 1534.113 | 0.6501567 | 0.5999109 | 0.6279733 | 0.6100194 | 0.6220151
14 | 1536.564 | 0.6680222 | 0.6300583 | 0.6293486 | 0.6121082 | 0.6348843
15 | 1539.015 | 0.6869022 | 0.6628208 | 0.6661182 | 0.6464255 | 0.6655667
16 | 1541.465 | 0.6872084 | 0.6664543 | 0.6845648 | 0.6630285 | 0.675314
17 | 1543.914 | 0.7118096 | 0.6947033 | 0.7009969 | 0.6809427 | 0.6971131
18 | 1546.362 | 0.7261516 | 0.6907128 | 0.7023706 | 0.698726 | 0.7044903
19 | 1548.81 | 0.7401741 | 0.6981745 | 0.7227329 | 0.7149587 | 0.7190101
20 | 1551.256 | 0.7632626 | 0.7018036 | 0.7489154 | 0.7346055 | 0.7371467
21 | 1553.703 | 0.7781021 | 0.7373816 | 0.7676516 | 0.7616016 | 0.7611842
22 | 1556.148 | 0.800514 | 0.7602073 | 0.7690236 | 0.7876975 | 0.7793606
23 | 1558.593 | 0.8288822 | 0.7830938 | 0.8015947 | 0.8133482 | 0.8067297
24 | 1561.036 | 0.8595801 | 0.8170411 | 0.83129 | 0.8528634 | 0.8401937
25 | 1563.479 | 0.8887654 | 0.8617199 | 0.8666107 | 0.8908386 | 0.8769837
26 | 1565.922 | 0.9172836 | 0.9049557 | 0.9012086 | 0.9281085 | 0.9128891
27 | 1568.363 | 0.9371115 | 0.9245212 | 0.9212758 | 0.9495938 | 0.9331256
28 | 1570.804 | 0.9528431 | 0.9209315 | 0.9226453 | 0.9570615 | 0.9383704
29 | 1573.245 | 0.9733189 | 0.9246538 | 0.9495739 | 0.9672171 | 0.9536909
30 | 1575.684 | 0.9868236 | 0.9316297 | 0.9643892 | 0.9759086 | 0.9646878
31 | 1578.123 | 0.9929157 | 0.9475242 | 0.9711056 | 0.9825182 | 0.9735159
32 | 1580.561 | 0.9932298 | 0.9508105 | 0.9791135 | 0.9768229 | 0.9749942
33 | 1582.998 | 0.9906783 | 0.956094 | 0.9848982 | 0.9789106 | 0.9776453
34 | 1585.434 | 0.9994195 | 0.9693276 | 0.9915718 | 0.9871011 | 0.986855
35 | 1587.87 | 0.9996957 | 0.9858975 | 0.9986338 | 0.997925 | 0.995538
36 | 1590.305 | 1 | 0.9963895 | 1 | 1 | 0.9990974
37 | 1592.739 | 0.9743649 | 1 | 0.9906697 | 0.9903882 | 0.9888557
38 | 1595.173 | 0.9442953 | 0.9480933 | 0.9578211 | 0.9650459 | 0.9538139
39 | 1597.606 | 0.9200034 | 0.9022418 | 0.9316676 | 0.9313014 | 0.9213036
40 | 1600.038 | 0.8946312 | 0.8574398 | 0.9330322 | 0.9062939 | 0.8978493
41 | 1602.469 | 0.8671543 | 0.82374 | 0.8990017 | 0.8762558 | 0.8665379
42 | 1604.9 | 0.8436984 | 0.801781 | 0.8617342 | 0.8418374 | 0.8372627
43 | 1607.33 | 0.8081981 | 0.7722403 | 0.8271613 | 0.8013802 | 0.802245
44 | 1609.759 | 0.7787763 | 0.7458295 | 0.7993529 | 0.7610415 | 0.7712501
45 | 1612.187 | 0.7486779 | 0.7216631 | 0.7821708 | 0.7312285 | 0.7459351
46 | 1614.615 | 0.7170668 | 0.702666 | 0.7496387 | 0.708754 | 0.7195313
47 | 1617.042 | 0.6737402 | 0.6761902 | 0.7069516 | 0.6702564 | 0.6817846
48 | 1619.468 | 0.6307141 | 0.6354378 | 0.6620276 | 0.6238664 | 0.6380115
49 | 1621.893 | 0.5861661 | 0.5960437 | 0.6206872 | 0.5877959 | 0.5976732
50 | 1624.318 | 0.5468415 | 0.5450304 | 0.5787767 | 0.5546626 | 0.5563278
51 | 1626.742 | 0.5092736 | 0.5136885 | 0.5447283 | 0.5226886 | 0.5225948
52 | 1629.166 | 0.4792873 | 0.4847351 | 0.5218758 | 0.4977821 | 0.4959201
53 | 1631.588 | 0.4522697 | 0.4671106 | 0.4796725 | 0.4660454 | 0.4662745
54 | 1634.01 | 0.427657 | 0.4510094 | 0.4458173 | 0.4310342 | 0.4388795
55 | 1636.431 | 0.4013063 | 0.42848 | 0.4188379 | 0.405432 | 0.413514
56 | 1638.851 | 0.3829224 | 0.4320699 | 0.3973589 | 0.3838402 | 0.3990478
57 | 1641.271 | 0.3606112 | 0.3861989 | 0.3757267 | 0.3552989 | 0.3694589
58 | 1643.69 | 0.3403481 | 0.3537783 | 0.3488711 | 0.3306271 | 0.3434062
59 | 1646.108 | 0.3211089 | 0.330503 | 0.3258349 | 0.3082205 | 0.3214168
60 | 1648.526 | 0.2978957 | 0.3045074 | 0.3084244 | 0.2923826 | 0.3008025
61 | 1650.942 | 0.2856462 | 0.2863798 | 0.2967643 | 0.282745 | 0.2878838
62 | 1653.358 | 0.2673932 | 0.2584251 | 0.2745744 | 0.2689222 | 0.2673288
63 | 1655.774 | 0.245664 | 0.2559099 | 0.2525231 | 0.2492341 | 0.2508328
64 | 1658.188 | 0.2319674 | 0.2535994 | 0.2538778 | 0.238001 | 0.2443614
65 | 1660.602 | 0.2159312 | 0.2501964 | 0.2233521 | 0.2263445 | 0.2289561
66 | 1663.015 | 0.2050716 | 0.24362 | 0.2120928 | 0.2200536 | 0.2202095
67 | 1665.427 | 0.1924176 | 0.2346115 | 0.200833 | 0.2221092 | 0.2124928
68 | 1667.839 | 0.181013 | 0.2381884 | 0.1929763 | 0.2024938 | 0.2036679
69 | 1670.25 | 0.1729247 | 0.2127189 | 0.1855497 | 0.1936425 | 0.191209
70 | 1672.66 | 0.1648645 | 0.2023479 | 0.1786924 | 0.1873923 | 0.1833243