## GC
GC
| 532 nm | 420 uW | 50x LWD |  |  |  | 633 nm | 120 uW | 50x LWD
|  | p | a | g | w | ar |  | p | a | g | w | ar
| 1 | 1595.8 | 1165.91 | 0.507548 | 62.1196 | 94643.7 | 1 | 1591.84 | 500.46 | 0.163275 | 59.9142 | 43821.7
| 2 | 1351.36 | 2154.26 | 0.126574 | 52.482 | 169080 | 2 | 1333.97 | 1482.71 | 0.216756 | 54.5462 | 116549
| 3 | 2691.12 | 696.367 | 0.168898 | 95.6653 | 97689.4 | 3 | 1619.02 | 300.337 | 1 | 37.0535 | 11845.9
| 4 | 1628.02 | 206.435 | 1 | 22.9829 | 5050.33 | 4 | 1478.76 | 24.4264 | 0 | 150 | 5484.37
| 5 | 1495.35 | 64.4124 | 0.255304 | 147.689 | 13467.4 | 5 | 1260.35 | 60.106 | 0 | 149.016 | 13454.8
| 6 | 1225.49 | 40.3167 | 0.871725 | 150 | 6800.44 | 6 | 1133.46 | 50.006 | 0 | 123.324 | 9337.32
| 7 | 2482.39 | 40.6366 | 0 | 149.519 | 9337.76
| 8 | 2940.8 | 239.517 | 0 | 108.284 | 40017.5
| 9 | 3228.2 | 51.6324 | 1 | 95.4459 | 5245.8
| 10 | 4269.25 | 58.292 | 0 | 135.961 | 9560.26
| 11 | 1116.09 | 56.9835 | 0.56839 | 102.197 | 7402.97
|  |  | Should be 50 cm-1/eV | Should be 2X the D peak dispersion |  |  | 532
| Energy (eV) | G peak | D peak | 2D peak |  |  | Ratios | Area | Intensity |  | FWHM | D | 2D | G
| 1.960506 | 1591.84 | 1333.97 |  |  |  | D/G | 1.78649 | 1.847707 |  | 633 | 54.5462 |  | 59.9142
| 2.332707 | 1595.8 | 1351.36 | 2691.12 |  |  | D'/G | 0.0533615 | 0.1770591 |  | 532 | 52.482 | 95.6653 | 62.1196
| Dispersion | 10.63941 | 46.72204 | 7230.282 |  |  | D/D' | 33.479 | 10.43554 |  | Delta | 2.0642 | -95.6653
| Error (%) |  | 6.555926 | -7637.55 |  |  | Defect Density | 54.71088
[7 empty] | Defect 1D vs. 2D | 1.729194
[7 empty] | 633 |  |  |  | AVG
[7 empty] | Ratios | Area | Intensity
[7 empty] | D/G | 2.659618 | 2.962694 |  | 2.314127
[7 empty] | D'/G | 0.2703204 | 0.6001219 |  | 0.2752157
[7 empty] | D/D' | 9.838763 | 4.936821 |  | 7.686179
[7 empty] | Defect Density | 43.76824
[7 empty] | Defect 1D vs. 2D | 2.163567

## PC-BASAL
PC-BASAL
| 532 nm | 420 uW | 50x LWD |  |  |  | 633 nm | 120 uW | 50x LWD
|  | p | a | g | w | ar |  | p | a | g | w | ar
| 1 | 1585.04 | 7551.65 | 0.24139 | 22.6041 | 246617 | 1 | 1585.38 | 2758.24 | 0.21819 | 22.9119 | 91691.6
| 2 | 1352.87 | 1365.62 | 0.197826 | 33.1495 | 66292.6 | 2 | 1336.34 | 951.148 | 0.0180865 | 29.2678 | 43102.5
| 3 | 2702.95 | 2735.9 | 0.0990317 | 43.2888 | 179010 | 3 | 1622.5 | 243.351 | 0.514354 | 16.4361 | 5223.8
| 4 | 1622.15 | 290.736 | 0.390847 | 17.751 | 7072.96 | 4 | 1469.6 | 87.5978 | 0 | 150 | 19680
| 5 | 1486.82 | 175.777 | 0 | 150 | 40518.1 | 5 | 1169.05 | 63.5494 | 0 | 150 | 14326.6
| 6 | 2465.38 | 127.221 | 0 | 121.28 | 23818.9
| 7 | 2938.44 | 184.16 | 0 | 106.459 | 30265.1
| 8 | 3181.96 | 78.7715 | 0 | 75.0301 | 9156.87
| 9 | 3248.05 | 195.246 | 0.508455 | 25.8512 | 6609.85
| 10 | 4287.76 | 203.073 | 0.573238 | 66.9269 | 15762.1
| Dispersion |  | Should be 50 cm-1/eV | Should be 2X the D peak dispersion |  |  | 532
| Energy (eV) | G peak | D peak | 2D peak |  |  | Ratios | Area | Intensity |  | FWHM | D | 2D | G
| 1.960506 | 1585.38 | 1336.34 |  |  |  | D/G | 0.2688079 | 0.1808373 |  | 633 | 29.2678 |  | 22.9119
| 2.332707 | 1585.04 | 1352.87 | 2702.95 |  |  | D'/G | 0.02867994 | 0.03849967 |  | 532 | 33.1495 |  | 22.6041
| Dispersion | 0.3 | 44.41146 | 7262.066 |  |  | D/D' | 9.372681 | 4.697114 |  | Delta | -3.8817 | 0
| Error (%) |  | 11.17708 | -8075.892 |  |  | Defect Density | 5.354619
[7 empty] | Defect 1D vs. 2D | 0.2601867
[7 empty] | 633 |  |  |  | AVG
[7 empty] | Ratios | Area | Intensity
[7 empty] | D/G | 0.4700812 | 0.3448387 |  | 0.3161413
[7 empty] | D'/G | 0.05697141 | 0.08822691 |  | 0.05309448
[7 empty] | D/D' | 8.251177 | 3.908544 |  | 6.557379
[7 empty] | Defect Density | 5.094345
[7 empty] | Defect 1D vs. 2D | 0.3824053

## PC-EDGE
PC-EDGE
| 532 nm | 420 uW | 50x LWD |  |  |  | 633 nm | 120 uW | 50x LWD
|  | p | a | g | w | ar |  | p | a | g | w | ar
| 1 | 1585.44 | 3552.73 | 0.155572 | 23.2926 | 123105 | 1 | 1586.18 | 1298.51 | 0.24911 | 24.2261 | 45144.8
| 2 | 1353.82 | 1731.59 | 0 | 30.6507 | 82987.5 | 2 | 1337.25 | 1489.92 | 0.088156 | 26.741 | 60355.1
| 3 | 2702.57 | 1551.92 | 0 | 42.7029 | 103433 | 3 | 1621.64 | 299.154 | 0.664576 | 18.1858 | 6697.05
| 4 | 1623.76 | 346.529 | 0.375349 | 16.6675 | 7961.54 | 4 | 1486.67 | 53.5759 | 0 | 150 | 12031.1
| 5 | 1483.53 | 134.877 | 0.471961 | 55.3121 | 9886.31 | 5 | 1286.18 | 42.6888 | 1 | 110.599 | 5025.72
| 6 | 2475.1 | 69.0779 | 0 | 127.105 | 13542.5 | 6 | 1147.24 | 38.1131 | 0 | 150 | 8592.01
| 7 | 2943.66 | 185.245 | 0 | 84.1104 | 24140.3
| 8 | 3197.15 | 38.9698 | 1 | 113.267 | 4698.54
| 9 | 3248.74 | 99.6684 | 0.937588 | 23.0183 | 2513.61
| 10 | 4287.82 | 114.35 | 0.12781 | 69.4473 | 10092
| Dispersion |  | Should be 50 cm-1/eV | Should be 2X the D peak dispersion |  |  | 532
| Energy (eV) | G peak | D peak | 2D peak |  |  | Ratios | Area | Intensity |  | FWHM | D | 2D | G
| 1.960506 | 1586.18 | 1337.25 |  |  |  | D/G | 0.6741197 | 0.487397 |  | 633 | 26.741 |  | 24.2261
| 2.332707 | 1585.44 | 1353.82 | 2702.57 |  |  | D'/G | 0.06467276 | 0.09753879 |  | 532 | 30.6507 |  | 23.2926
| Dispersion | -1.988172 | 44.51893 | 7261.045 |  |  | D/D' | 10.42355 | 4.996956 |  | Delta | -3.9097 | 0
| Error (%) |  | 10.96214 | -8055.009 |  |  | Defect Density | 14.4319
[7 empty] | Defect 1D vs. 2D | 0.6524994
[7 empty] | 633 |  |  |  | AVG
[7 empty] | Ratios | Area | Intensity
[7 empty] | D/G | 1.336923 | 1.147407 |  | 0.9114617
[7 empty] | D'/G | 0.148346 | 0.2303825 |  | 0.135235
[7 empty] | D/D' | 9.012192 | 4.980445 |  | 7.353285
[7 empty] | Defect Density | 16.95079
[7 empty] | Defect 1D vs. 2D | 1.08757